## Ligno Bahan Baku
Sampel | n | Komponen Perhitungan | [5 empty] | Kadar Lignoselulosa
|  | A | B | C | D | E |  | Selulosa (%) | Hemiselulosa (%) | Lignin (%)
K. BG Tunggal | 1 | 1 | 0.508 | 0.259 | 0.035 | -0.003 |  | 22.4 | 24.9 | 3.8
| 2 | 1 | 0.547 | 0.314 | 0.035 | -0.003 |  | 27.9 | 23.3 | 3.8
| 3 | 1 | 0.547 | 0.288 | 0.039 | -0.001 |  | 24.9 | 25.9 | 4
[7 empty] | rata-rata | 25.06667 | 24.7 | 3.866667
Sampel | n | Komponen Perhitungan | [5 empty] | Kadar Lignoselulosa
|  | A | B | C | D | E |  | Selulosa (%) | Hemiselulosa (%) | Lignin (%)
K. BG Majemuk | 1 | 1 | 0.505 | 0.27 | 0.053 | 0.001 |  | 21.7 | 23.5 | 5.2
| 2 | 1 | 0.552 | 0.262 | 0.022 | 0.001 |  | 24 | 29 | 2.1
| 3 | 1 | 0.617 | 0.307 | 0.041 | 0.001 |  | 26.6 | 31 | 4
[7 empty] | rata-rata | 24.1 | 27.83333 | 3.766667
Sampel | n | Komponen Perhitungan | [5 empty] | Kadar Lignoselulosa
|  | A | B | C | D | E |  | Selulosa (%) | Hemiselulosa (%) | Lignin (%)
K. BP Tunggal | 1 | 1 | 0.653 | 0.354 | 0.036 | -0.019 |  | 31.8 | 29.9 | 5.5
| 2 | 1 | 0.641 | 0.341 | 0.022 | -0.002 |  | 31.9 | 30 | 2.4
| 3 | 1 | 0.582 | 0.305 | 0.027 | -0.01 |  | 27.8 | 27.7 | 3.7
[7 empty] | rata-rata | 30.5 | 29.2 | 3.866667
Sampel | n | Komponen Perhitungan | [5 empty] | Kadar Lignoselulosa
|  | A | B | C | D | E |  | Selulosa (%) | Hemiselulosa (%) | Lignin (%)
K. BP Majemuk | 1 | 1 | 0.657 | 0.441 | 0.087 | 0 |  | 35.4 | 21.6 | 8.7
| 2 | 1 | 0.703 | 0.454 | 0.099 | 0 |  | 35.5 | 24.9 | 9.9
| 3 | 1 | 0.672 | 0.464 | 0.102 | 0.001 |  | 36.2 | 20.8 | 10.1
[7 empty] | rata-rata | 35.7 | 22.43333 | 9.566667

## Yield
Sampel | n | Before | After | yield (%) | Rata-rata |  | Sampel | n | Before | After | yield (%) | Rata-rata
K. BP Majemuk | 1 | 1 | 0.127 | 12.7 | 12.03333 |  | K. BP Majemuk | 1 | 1 | 0.3221 | 32.21 | 34.44333
| 2 | 1 | 0.044 | 4.4 |  | kantong teh |  | 2 | 1 | 0.2158 | 21.58
| 3 | 1 | 0.19 | 19 |  |  |  | 3 | 1 | 0.4954 | 49.54
Sampel | n | Before | After | yield (%) | Rata-rata |  | Sampel | n | Before | After | yield (%) | Rata-rata
K. BP Tunggal | 1 | 0.5 |  |  |  |  | K. BP Tunggal | 1 | 0.5 | 0.221 | 44.2 | 58.88
| 2 | 0.5 |  |  |  | kantong teh |  | 2 | 0.5 | 0.303 | 60.6
| 3 | 0.5 | [5 empty] | 3 | 0.5 | 0.3592 | 71.84
Sampel | n | Before | After | yield (%) | Rata-rata |  | Sampel | n | Before | After | yield (%) | Rata-rata
K. BG Majemuk | 1 | 1 | 0.26 | 26 | 26.86667 |  | K. BG Majemuk | 1 | 1 | 0.4523 | 45.23 | 51.77
| 2 | 1 | 0.286 | 28.6 |  | kantong teh |  | 2 | 1 | 0.6375 | 63.75
| 3 | 1 | 0.26 | 26 |  |  |  | 3 | 1 | 0.4633 | 46.33
Sampel | n | Before | After | yield (%) | Rata-rata |  | Sampel | n | Before | After | yield (%) | Rata-rata
K. BG Tunggal | 1 | 1 | 0.307 | 30.7 | 34.3 |  | K. BG Tunggal | 1 | 1 | 0.4913 | 49.13 | 43.27667
| 2 | 1 | 0.365 | 36.5 |  | kantong teh |  | 2 | 1 | 0.307 | 30.7
| 3 | 1 | 0.357 | 35.7 |  |  |  | 3 | 1 | 0.5 | 50

## Kadar Air Selulosa
Kadar Air Produk
Sampel | n | W0 | W1 | W2 |  | Kadar Air (%)
K. BP Majemuk | 1 | 3.932 | 4.054 | 4.04 |  | 11.47541
| 2 | 4.123 | 4.145 | 4.143 |  | 9.090909
| 3 | 4.036 | 4.225 | 4.204 |  | 11.11111
[5 empty] | rata-rata | 10.55914
Kadar Air Bahan Baku
Sampel | n | W0 | W1 | W2 |  | Kadar Air (%) | Sampel | n | W0 | W1 | W2 |  | Kadar Air (%)
K. BP Tunggal | 1 | 4.055 | 4.2 | 4.194 |  | 4.137931 | K. BP Majemuk | 1 | 3.939 | 4.038 | 4.032 |  | 6.060606
| 2 | 4.126 | 4.272 | 4.265 |  | 4.794521 |  | 2 | 4.064 | 4.148 | 4.143 |  | 5.952381
| 3 | 4.033 | 4.178 | 4.173 |  | 3.448276 |  | 3 | 4.052 | 4.164 | 4.159 |  | 4.464286
[5 empty] | rata-rata | 4.126909 | [5 empty] | rata-rata | 5.492424
Sampel | n | W0 | W1 | W2 |  | Kadar Air (%) | Sampel | n | W0 | W1 | W2 |  | Kadar Air (%)
K. BG Majemuk | 1 | 3.925 | 4.185 | 4.158 |  | 10.38462 | K. BG Tunggal | 1 | 3.788 | 3.882 | 3.874 |  | 8.510638
| 2 | 3.956 | 4.242 | 4.215 |  | 9.440559 |  | 2 | 3.897 | 3.993 | 3.986 |  | 7.291667
| 3 | 4.027 | 4.288 | 4.264 |  | 9.195402 |  | 3 | 4.044 | 4.141 | 4.135 |  | 6.185567
[5 empty] | rata-rata | 9.673526 | [5 empty] | rata-rata | 7.329291
Sampel | n | W0 | W1 | W2 |  | Kadar Air (%) | Sampel | n | W0 | W1 | W2 |  | Kadar Air (%)
K. BG Tunggal | 1 | 3.923 | 4.233 | 4.214 |  | 6.129032 | K. BG Majemuk | 1 | 3.937 | 4.037 | 4.027 |  | 10
| 2 | 3.955 | 4.325 | 4.307 |  | 4.864865 |  | 2 | 3.932 | 4.032 | 4.023 |  | 9
| 3 | 4.027 | 4.386 | 4.365 |  | 5.849582 |  | 3 | 4.11 | 4.21 | 4.2 |  | 10
[5 empty] | rata-rata | 5.614493 | [5 empty] | rata-rata | 9.666667
[7 empty] | Sampel | n | W0 | W1 | W2 |  | Kadar Air (%)
[7 empty] | K. BP Tunggal | 1 | 3.758 | 3.871 | 3.866 |  | 4.424779
[8 empty] | 2 | 3.881 | 3.999 | 3.992 |  | 5.932203
[8 empty] | 3 | 3.795 | 3.907 | 3.903 |  | 3.571429
[12 empty] | rata-rata | 4.642804

## Ligno Produk
Sampel | n | Komponen Perhitungan | [5 empty] | Kadar Lignoselulosa
|  | A | B | C | D | E |  | Selulosa (%) | Hemiselulosa (%) | Lignin (%)
K. BG Tunggal | 1 | 0.1 | 0.087 | 0.061 | 0.011 | 0.002 |  | 50 | 26 | 9
| 2 | 0.1 | 0.085 | 0.062 | 0.01 | 0.001 |  | 52 | 23 | 9
| 3 | 0.1 | 0.085 | 0.06 | 0.011 | -0.001 |  | 49 | 25 | 12
[7 empty] | rata-rata | 50.33333 | 24.66667 | 10
Sampel | n | Komponen Perhitungan | [5 empty] | Kadar Lignoselulosa
|  | A | B | C | D | E |  | Selulosa (%) | Hemiselulosa (%) | Lignin (%)
K. BG Majemuk | 1 | 0.25 | 0.204 | 0.171 | 0.044 | -0.005 |  | 50.8 | 13.2 | 19.6
| 2 | 0.25 | 0.246 | 0.209 | 0.045 | -0.005 |  | 65.6 | 14.8 | 20
| 3 | 0.25 | 0.211 | 0.179 | 0.045 | -0.001 |  | 53.6 | 12.8 | 18.4
[7 empty] | rata-rata | 56.66667 | 13.6 | 19.33333
Sampel | n | Komponen Perhitungan | [5 empty] | Kadar Lignoselulosa
|  | A | B | C | D | E |  | Selulosa (%) | Hemiselulosa (%) | Lignin (%)
K. BP Tunggal | 1 | 0.1 | 0.087 | 0.06 | 0.011 | -0.001 |  | 49 | 27 | 12
| 2 | 0.1 | 0.088 | 0.067 | 0.017 |  |  | 50 | 21 | 17
| 3 | 0.1 | 0.091 | 0.064 | 0.015 |  |  | 49 | 27 | 15
[7 empty] | rata-rata | 49.33333 | 25 | 14.66667
Sampel | n | Komponen Perhitungan | [5 empty] | Kadar Lignoselulosa
|  | A | B | C | D | E |  | Selulosa (%) | Hemiselulosa (%) | Lignin (%)
K. BP Majemuk | 1 | 0.1 | 0.089 | 0.078 | 0.024 | -0.004 |  | 54 | 11 | 28
| 2 | 0.1 | 0.081 | 0.074 | 0.016 | 0.001 |  | 58 | 7 | 15
| 3 | 0.1 | 0.089 | 0.081 | 0.016 | -0.001 |  | 65 | 8 | 17
[7 empty] | rata-rata | 59 | 8.666667 | 20

## Kadar A. Selulosa
Sampel | n
|  | SAMPLE | CK | S+C | kadar alfa selulosa
K. BG Tunggal | 1 | 0.1 | 4.008 | 4.067 | 59
| 2 | 0.1 | 3.925 | 3.989 | 64
| 3 | 0.1 | 4.117 | 4.175 | 58
60.33333
Sampel | n
|  | SAMPLE | CK | S+C | kadar alfa selulosa
K. BG Majemuk | 1 | 0.1 | 3.779 | 3.846 | 67
| 2 | 0.1 | 3.888 | 3.957 | 69
| 3 | 0.1 | 3.918 | 3.988 | 70
68.66667
Sampel | n
|  | SAMPLE | CK | S+C | kadar alfa selulosa
K. BP Tunggal | 1 | 0.1 | 3.787 | 3.863 | 76
| 2 | 0.1 | 3.895 | 3.97 | 75
| 3 | 0.1 | 4.044 | 4.124 | 80
77
Sampel | n
|  | SAMPLE | CK | S+C | kadar alfa selulosa
K. BP Majemuk | 1 | 0.1 | 3.752 | 3.825 | 73
| 2 | 0.1 | 3.867 | 3.934 | 67
| 3 | 0.1 | 4.003 | 4.07 | 67
69

## Sheet2
Kode Sampel | Berat Sampel di Akhir Tahap |  |  |  |  | Hemiselulosa |  | Selulosa |  | Lignin
| a | b | c | d | e | (b-c)/a*100 |  | (c-d)/a*100 |  | (d-e)/a*100
BGT 1 | 0,100 | 0,087 | 0,061 | 0,011 |  | 26 | 24,7 | 50 | 50,3
BGT 2 | 0,100 | 0,085 | 0,062 | 0,010 |  | 23 |  | 52
BGT 3 | 0,100 | 0,085 | 0,060 | 0,011 |  | 25 |  | 49
BGM 1 | 0,250 | 0,204 | 0,171 | 0,044 | -0,005 | 13.2 | 13,6 | 50,8 | 56,7 | 19,6 | 19,3
BGM 2 | 0,250 | 0,246 | 0,209 | 0,045 | -0,005 | 14.8 |  | 65,6 |  | 20
BGM 3 | 0,250 | 0,211 | 0,179 | 0,045 | -0,001 | 12.8 |  | 53,6 |  | 18,4
BPT 1 | 0,100 | 0,087 | 0,06 | 0,011 |  | 27 | 25 | 49 | 49,3
BPT 2 | 0,100 | 0,088 | 0,067 | 0,017 |  | 21 |  | 50
BPT 3 | 0,100 | 0,091 | 0,064 | 0,015 |  | 27 |  | 49
BPM 1 | 0,100 | 0,089 | 0,078 | 0,024 | -0,004 | 11 | 8,7 | 54 | 59 | 28 | 20
BPM 2 | 0,100 | 0,081 | 0,074 | 0,016 | 0,001 | 7 |  | 58 |  | 15
BPM 3 | 0,100 | 0,089 | 0,081 | 0,016 | -0,001 | 8 |  | 65 |  | 17

## Sheet4
Kode Sampel | Sampel Awal (g) | Hasil Akhir (g) | Yield (%) | Rata-rata Yield (%)
BGT 1 | 1000 | 0,491 | 49,13 | 43,2
BGT 2 | 1000 | 0,307 | 30,7
BGT 3 | 1000 | 0,500 | 50
BGM 1 | 1000 | 0,452 | 45,23 | 51,7
BGM 2 | 1000 | 0,637 | 63,75
BGM 3 | 1000 | 0,463 | 46,33
BPT 1 | 0,500 | 0,221 | 44,2 | 58,9
BPT 2 | 0,500 | 0,303 | 60,6
BPT 3 | 0,500 | 0,359 | 71,84
BPM 1 | 1000 | 0,322 | 32,21 | 34,4
BPM 2 | 1000 | 0,215 | 21,58
BPM 3 | 1000 | 0,495 | 49,54