## Oven&Furnace
1. Oven T K
Senin, 08/06/2020
| No. Cawan | W1 | W2 | W2-W1 | W3 | W3-W1 | Kadar Air (%) | Ket:
| 1 | 47.5213 | 100.6745 | 53.1532 | 94.2006 | 46.6793 | 12.1797 | W1 = Berat Cawan
| 2 | 51.1533 | 103.2142 | 52.0609 | 96.8742 | 45.7209 | 12.17805 | W2 = Berat Cawan + Contoh
| 3 | 45.0518 | 100.8597 | 55.8079 | 94.1526 | 49.1008 | 12.01819 | W3 = Berat Cawan + Contoh (Sesudah Oven/Furnace)
| 4 | 48.0736 | 100.5512 | 52.4776 | 95.9773 | 47.9037 | 8.715909 | W2 - W1 = Berat Contoh
| 5 | 47.0915 | 102.503 | 55.4115 | 95.7994 | 48.7079 | 12.09785 | W3 - W1 = Berat Air
| 6 | 48.028 | 100.4237 | 52.3957 | 94.1352 | 46.1072 | 12.00194
| 7 | 45.1348 | 100.8051 | 55.6703 | 94.1025 | 48.9677 | 12.03981 | (110 C)
| 8 | 47.0244 | 101.1728 | 54.1484 | 94.5591 | 47.5347 | 12.21403
| Total | 379.0787 | 810.2042 | 431.1255 | 759.8009 | 380.7222 | 93.44547
2. Furnace T K
Selasa, 09/06/2020
| No. Cawan | W1 | W2 | W2-W1 | W3 | W3-W1 | Kadar Abu (%) | Ket:
| 1 | 47.5213 | 94.2006 | 46.6793 | 55.2186 | 7.6973 | 16.48975 | W1 = Berat Cawan
| 2 | 51.1533 | 96.8742 | 45.7209 | 55.2755 | 4.1222 | 9.016008 | W2 = Berat Cawan + Contoh
| 3 | 45.0518 | 94.1526 | 49.1008 | 54.2515 | 9.1997 | 18.73635 | W3 = Berat Cawan + Contoh (Sesudah Oven/Furnace)
| 4 | 48.0736 | 95.9773 | 47.9037 | 55.5913 | 7.5177 | 15.69336 | W2 - W1 = Berat Contoh
| 5 | 47.0915 | 95.7994 | 48.7079 | 54.8848 | 7.7933 | 16.00007 | W3 - W1 = Berat Abu
| 6 | 48.028 | 94.1352 | 46.1072 | 53.3445 | 5.3165 | 11.53074
| 7 | 45.1348 | 94.1025 | 48.9677 | 52.0103 | 6.8755 | 14.04089 | (2 Jam - 500 C)
| 8 | 47.0244 | 94.5591 | 47.5347 | 51.1092 | 4.0848 | 8.593301
| Total | 379.0787 | 759.8009 | 380.7222 | 431.6857 | 52.607 | 110.1005
3. Furnace Arang T K
Rabu, 10/06/2020
| No. Cawan | W1 | W2 | W2-W1 | W3 | W3-W1 | Kadar Abu (%) | Ket:
| 1 | 46.9524 | 91.7019 | 44.7495 | 75.0824 | 28.13 | 62.86104 | W1 = Berat Cawan
| 2 | 50.0664 | 93.2279 | 43.1615 | 81.7611 | 31.6947 | 73.4328 | W2 = Berat Cawan + Contoh
| 3 | 48.0655 | 94.9942 | 46.9287 | 83.2292 | 35.1637 | 74.93005 | W3 = Berat Cawan + Contoh (Sesudah Oven/Furnace)
| 4 | 45.0198 | 91.768 | 46.7482 | 76.9838 | 31.964 | 68.37483 | W2 - W1 = Berat Contoh
| 5 | 44.2997 | 89.1024 | 44.8027 | 74.1859 | 29.8862 | 66.70625 | W3 - W1 = Berat Abu
| 6 | 50.8639 | 95.4199 | 44.556 | 82.2299 | 31.366 | 70.3968
| 7 | 45.1484 | 88.6202 | 43.4718 | 76.7881 | 31.6397 | 72.78213 | (30 menit - 500 C)
| 8 | 49.8555 | 94.8905 | 45.035 | 82.7638 | 32.9083 | 73.07272
| Total | 380.2716 | 739.725 | 359.4534 | 633.0242 | 252.7526 | 562.5566
4.Lanjut Oven Arang T K
Kamis, 11/06/2020
| No. Cawan | W1 | W2 | W2-W1 | W3 | W3-W1 | Kadar Air (%) | Ket:
| 1 | 46.9624 | 75.0824 | 28.12 | 75.0151 | 28.0527 | 0.2393314 | W1 = Berat Cawan
| 2 | 50.0664 | 81.7611 | 31.6947 | 81.676 | 31.6096 | 0.2684991 | W2 = Berat Cawan + Contoh
| 3 | 48.0655 | 83.2292 | 35.1637 | 83.1499 | 35.0844 | 0.2255167 | W3 = Berat Cawan + Contoh (Sesudah Oven/Furnace)
| 4 | 45.0198 | 76.9838 | 31.964 | 76.925 | 31.9052 | 0.183957 | W2 - W1 = Berat Contoh
| 5 | 44.2997 | 74.1859 | 29.8862 | 74.1619 | 29.8622 | 0.08030462 | W3 - W1 = Berat Air
| 6 | 50.8639 | 82.2299 | 31.366 | 82.1755 | 31.3116 | 0.1734362
| 7 | 45.1484 | 76.7881 | 31.6397 | 76.681 | 31.5326 | 0.3384988 | (3 Jam - 110 C)
| 8 | 49.8555 | 82.7638 | 32.9083 | 82.7066 | 32.8511 | 0.1738163
| Total | 380.2816 | 633.0242 | 252.7426 | 632.491 | 252.2094 | 1.68336
5. Furnace Arang T K
Kamis, 11/06/2020
| No. Cawan | W1 | W2 | W2-W1 | W3 | W3-W1 | Kadar Abu (%) | Ket:
| 1 | 45.0478 | 91.2139 | 46.1661 | 78.8497 | 33.8019 | 73.21801 | W1 = Berat Cawan
| 2 | 48.0126 | 91.0859 | 43.0733 | 78.1786 | 30.166 | 70.0341 | W2 = Berat Cawan + Contoh
| 3 | 47.5172 | 91.6544 | 44.1372 | 79.5425 | 32.0253 | 72.55852 | W3 = Berat Cawan + Contoh (Sesudah Oven/Furnace)
| 4 | 47.083 | 90.9881 | 43.9051 | 78.007 | 30.924 | 70.43373 | W2 - W1 = Berat Contoh
| 5 | 45.1318 | 90.1849 | 45.0531 | 78.7127 | 33.5809 | 74.53627 | W3 - W1 = Berat Air
| 6 | 47.0202 | 92.4064 | 45.3862 | 81.7736 | 34.7534 | 76.57261
| 7 | 48.0695 | 91.6177 | 43.5482 | 81.6845 | 33.615 | 77.19033 | (45 menit - 500 C)
| Total | 327.8821 | 639.1513 | 311.2692 | 556.7486 | 228.8665 | 514.5436
6. Lanjut Oven Arang T K
Jum'at, 12/06/2020
| No. Cawan | W1 | W2 | W2-W1 | W3 | W3-W1 | Kadar Air (%) | Ket:
| 1 | 45.0478 | 79.0281 | 33.9803 | 79.0061 | 33.9583 | 0.0647434 | W1 = Berat Cawan
| 2 | 48.0126 | 78.3124 | 30.2998 | 78.2705 | 30.2579 | 0.1382847 | W2 = Berat Cawan + Contoh
| 3 | 47.5172 | 79.7104 | 32.1932 | 79.6209 | 32.1037 | 0.278009 | W3 = Berat Cawan + Contoh (Sesudah Oven/Furnace)
| 4 | 47.083 | 78.1561 | 31.0731 | 78.1202 | 31.0372 | 0.115534 | W2 - W1 = Berat Contoh
| 5 | 45.1318 | 78.8787 | 33.7469 | 78.784 | 33.6522 | 0.2806184 | W3 - W1 = Berat Air
| 6 | 47.0202 | 81.9623 | 34.9421 | 81.8821 | 34.8619 | 0.2295226
| 7 | 48.0695 | 81.8236 | 33.7541 | 81.7602 | 33.6907 | 0.187829 | (3 Jam - 110 C)
| Total | 327.8821 | 557.8716 | 229.9895 | 557.444 | 229.5619 | 1.294541
7. Furnace Arang T K
Jum'at, 12/06/2020
| No. Cawan | W1 | W2 | W2-W1 | W3 | W3-W1 | Kadar Abu (%) | Ket:
| 1 | 45.0177 | 90.1898 | 45.1721 | 76.6424 | 31.6247 | 70.00936 | W1 = Berat Cawan
| 2 | 46.9385 | 91.0171 | 44.0786 | 76.5643 | 29.6258 | 67.2113 | W2 = Berat Cawan + Contoh
| 3 | 45.5158 | 90.9924 | 45.4766 | 78.379 | 32.8632 | 72.26398 | W3 = Berat Cawan + Contoh (Sesudah Oven/Furnace)
| 4 | 50.0708 | 94.1441 | 44.0733 | 80.274 | 30.2032 | 68.52947 | W2 - W1 = Berat Contoh
| 5 | 44.3014 | 91.2044 | 46.903 | 77.2573 | 32.9559 | 70.26395 | W3 - W1 = Berat Abu
| 6 | 49.8564 | 90.4671 | 40.6107 | 78.8439 | 28.9875 | 71.37897
| 7 | 48.0666 | 92.4358 | 44.3692 | 80.6908 | 32.6242 | 73.52893 | (45 menit - 500 C)
| 8 | 50.8671 | 91.6962 | 40.8291 | 80.9508 | 30.0837 | 73.68201
| Total | 380.6343 | 732.1469 | 351.5126 | 629.6025 | 248.9682 | 566.868
8. Lanjut Oven T K
Senin, 15/06/2020 | [7 empty] | Ket:
| No. Cawan | W1 | W2 | W2-W1 | W3 | W3-W1 | Kadar Air (%) | W1 = Berat Cawan
| 1 | 45.0177 | 76.9136 | 31.8959 | 76.9086 | 31.8909 | 0.015676 | W2 = Berat Cawan + Contoh
| 2 | 46.9385 | 76.8375 | 29.899 | 76.8147 | 29.8762 | 0.07625673 | W3 = Berat Cawan + Contoh (Sesudah Oven/Furnace)
| 3 | 45.5158 | 78.7083 | 33.1925 | 78.6722 | 33.1564 | 0.1087595 | W2 - W1 = Berat Contoh
| 4 | 50.0708 | 80.5177 | 30.4469 | 80.4966 | 30.4258 | 0.06930098 | W3 - W1 = Berat Air
| 5 | 44.3014 | 77.514 | 33.2126 | 77.4895 | 33.1881 | 0.07376718
| 6 | 49.8564 | 79.1233 | 29.2669 | 79.1266 | 29.2702 | -0.01127554 | (3 Jam - 110 C)
| 7 | 48.0666 | 80.9442 | 32.8776 | 80.911 | 32.8444 | 0.1009806
| 8 | 50.8671 | 81.1842 | 30.3171 | 81.1829 | 30.3158 | 0.004288009
| Total | 380.6343 | 631.7428 | 251.1085 | 631.6021 | 250.9678 | 0.4377535
9. Furnace Arang T K
Senin, 15/06/2020
| No. Cawan | W1 | W2 | W2-W1 | W3 | W3-W1 | Kadar Abu (%) | Ket:
| 1 | 47.022 | 91.6264 | 44.6044 | 75.2275 | 28.2055 | 63.23479 | W1 = Berat Cawan
| 2 | 47.0686 | 94.925 | 47.8564 | 77.3224 | 30.2538 | 63.21788 | W2 = Berat Cawan + Contoh
| 3 | 48.0145 | 91.1952 | 43.1807 | 78.0885 | 30.074 | 69.64686 | W3 = Berat Cawan + Contoh (Sesudah Oven/Furnace)
| 4 | 47.0832 | 90.64 | 43.5568 | 76.7545 | 29.6713 | 68.12094 | W2 - W1 = Berat Contoh
| 5 | 45.0506 | 83.3826 | 38.332 | 72.1393 | 27.0887 | 70.66863 | W3 - W1 = Berat Abu
| 6 | 45.1333 | 80.8513 | 35.718 | 68.9334 | 23.8001 | 66.63335
| 7 | 47.5195 | 70.6511 | 23.1316 | 63.0753 | 15.5558 | 67.24913 | (45 menit - 500 C)
| Total | 326.8917 | 603.2716 | 276.3799 | 511.5409 | 184.6492 | 468.7716
10. Lanjut Oven T K
Selasa, 16/06/2020
| No. Cawan | W1 | W2 | W2-W1 | W3 | W3-W1 | Kadar Air (%) | Ket:
| 1 | 47.022 | 91.6264 | 44.6044 | 75.2275 | 28.2055 | 36.76521 | W1 = Berat Cawan
| 2 | 47.0686 | 94.925 | 47.8564 | 77.3224 | 30.2538 | 36.78212 | W2 = Berat Cawan + Contoh
| 3 | 48.0145 | 91.1952 | 43.1807 | 78.0885 | 30.074 | 30.35314 | W3 = Berat Cawan + Contoh (Sesudah Oven/Furnace)
| 4 | 47.0832 | 90.64 | 43.5568 | 76.7545 | 29.6713 | 31.87906 | W2 - W1 = Berat Contoh
| 5 | 45.0506 | 83.3826 | 38.332 | 72.1393 | 27.0887 | 29.33137 | W3 - W1 = Berat Abu
| 6 | 45.1333 | 80.8513 | 35.718 | 68.9334 | 23.8001 | 33.36665
| 7 | 47.5195 | 70.6511 | 23.1316 | 63.0753 | 15.5558 | 32.75087 | (3 jam - 110 C)
| Total | 326.8917 | 603.2716 | 276.3799 | 511.5409 | 184.6492 | 231.2284
11. Oven after aktivasi H3PO4
Selasa, 30/06/2020
| No. Cawan | W1 | W2 | W2-W1 | W3 | W3-W1 | Kadar Air (%)
| 1 | 59.8089 | 115.9776 | 56.1687 | 101.0988 | 41.2899 | 26.48949
| 2 | 60.8769 | 119.7031 | 58.8262 | 104.2919 | 43.415 | 26.19785
| 3 | 60.3386 | 78.739 | 18.4004 | 73.3581 | 13.0195 | 29.24339
12. Oven after aktivasi HCL dan NaOH
Selasa, 30/06/2020
| No. Cawan | W1 | W2 | W2-W1 | W3 | W3-W1 | Kadar Air (%)
| 1 | 67.1972 | 118.5491 | 51.3519 | 104.4428 | 37.2456 | 27.46987
| 2 | 47.5218 | 102.3244 | 54.8026 | 85.5759 | 38.0541 | 30.56151
| 3 | 44.3005 | 75.7066 | 31.4061 | 64.5883 | 20.2878 | 35.40172
| 4 | 60.3364 | 110.267 | 49.9306 | 96.7499 | 36.4135 | 27.07178
| 5 | 59.806 | 101.4025 | 41.5965 | 90.7214 | 30.9154 | 25.67788
| 6 | 60.8762 | 103.9085 | 43.0323 | 90.8501 | 29.9739 | 30.34558

## Pengenceran
HCL 3M
| Diket: | Ditanya | Rumus | Jawaban
| % = 37 | M1 | (10.P.ρ)/Mr | 12.06301
| ρ = 1.19 gr/ml | V1 | (M2.V2)/M1 | 124.347
Mr = (H=1; Cl=35,5)
| M2 = 3M |  | Jadi yg dibutuhkan | 124.347 | ml
V2 = 400
NaOH 3M
| Diket: | Ditanya | Rumus | Jawaban
| Mr = (Na=23; O=16; H=1) | V1 | V2/1000 | 0.5
| M2 = 3M | n | M1 X V1 | 1.5
| V2 = 400 | gr | n X Mr | 60
|  |  | Jadi yg dibutuhkan | 60 | gr
H3PO4 3M
| Diket: | Ditanya | Rumus | Jawaban
| % = 85 | M1 | (10.P.ρ)/Mr | 14.83163
| ρ = 1.71 gr/ml | V1 | (M2.V2)/M1 | 101.1352
Mr = (H=1; P=31; O=16)
| M2 = 3M |  | Jadi yg dibutuhkan | 101.1352 | ml
V2 = 400

## Kadar Air & Kadar Abu
Kadar Air Karbon Aktif |  |  | 110 C / 3 Jam
Jum'at, 03/07/2020
| No. Cawan | W1 | W2 | W2-W1 | W3 | W3-W1 | Kadar Air (%) |  | Ket:
| HCl | 50.0864 | 51.0864 | 1 | 51.0199 | 0.9335 | 6.65 | 6.88 | W1 = Berat Cawan
| NaOH | 44.3003 | 45.3003 | 1 | 45.2326 | 0.9323 | 6.77 | 7.9 | W2 = Berat Cawan + Contoh
| H3PO4 | 47.5196 | 48.5196 | 1 | 48.4658 | 0.9462 | 5.38 | 6.09 | W3 = Berat Cawan + Contoh (Sesudah Oven/Furnace)
| Total | 141.9063 | 144.9063 | 3 | 144.7183 | 2.812 | 18.8 |  | W2 - W1 = Berat Contoh
W3 - W1 = Berat Air/Abu
Kadar Abu Karbon Aktif |  |  | 600 C / 3 Jam
Rabu, 08/07/2020
| No. Cawan | W1 | W2 | W2-W1 | W3 | W3-W1 | Kadar Abu (%) |  | Ket:
| HCl | 34.2254 | 35.2254 | 1 | 34.2277 | 0.0023 | 0.23 |  | W1 = Berat Cawan
| NaOH | 33.0373 | 34.0373 | 1 | 33.0486 | 0.0113 | 1.13 |  | W2 = Berat Cawan + Contoh
| H3PO4 | 36.7401 | 37.7401 | 1 | 36.7472 | 0.0071 | 0.71 |  | W3 = Berat Cawan + Contoh (Sesudah Oven/Furnace)
| Total | 104.0028 | 107.0028 | 3 | 104.0235 | 0.0207 | 2.07 |  | W2 - W1 = Berat Contoh
W3 - W1 = Berat Abu

## Pengujian Karbon Aktif
Rabu, 15/07/2020
| No. | Pengulangan | Aktivator | Konsentrasi awal BOD (mg/L ) |  | Konsentrasi Akhir (mg/L) | Teradsorpsi | % Removal | pH Awal | pH setelah treatment
| 1 | 1 | HCl 3 M | 826.8 |  | 175.69 | 651.11 | 78.7506 | 4,8 | 3.9
| 2 | 2 |  |  |  | 87.25 | 739.55 | 89.44727
| 3 | 3 |  |  |  | 180.01 | 646.79 | 78.22811
| 4 | 1 | NaOH 3 M |  |  | 91.26 | 735.54 | 88.96226 |  | 4.9
| 5 | 2 |  |  |  | 83.44 | 743.36 | 89.90808
| 6 | 3 |  |  |  | 84.6 | 742.2 | 89.76778
| 7 | 1 | H3PO4 3 M |  |  | 85.37 | 741.43 | 89.67465 |  | 4.9
| 8 | 2 |  |  |  | 90.56 | 736.24 | 89.04693
| 9 | 3 |  |  |  | 79.81 | 746.99 | 90.34712
[5 empty] | Aktivator | Pengulangan 1 | Pengulangan 2 | Pengulangan 3
[5 empty] | HCl | 78.751 | 89.447 | 78.228
[5 empty] | NaOH | 88.962 | 89.908 | 89.768
[5 empty] | H3PO4 | 89.675 | 89.047 | 90.347

## pH
Senin, 27/07/2020
| No. | pH Air Limbah Dapur RM | Co (mg/L ) | Ce (mg/L) | Co-Ce (mg/L) | % Removal |  | pH Awal | pH setelah treatment
| 1 | 3 | 4715.37 | 536.32 | 4179.05 | 88.62613 |  | 5.5 | 1.8
| 2 | 4 |  | 838.62 | 3876.75 | 82.21518 |  |  | 3.6
| 3 | 5 |  | 978.41 | 3736.96 | 79.25062 |  |  | 5
| 4 | 6 |  | 947.65 | 3767.72 | 79.90296 |  |  | 5.6
| 5 | 7 |  | 1195.88 | 3519.49 | 74.63868 |  |  | 6.9
| 6 | 8 |  | 832.53 | 3882.84 | 82.34433 |  |  | 8.1
| pH | % Removal
| 3 | 88.626
| 4 | 82.215
| 5 | 79.251
| 6 | 79.903
| 7 | 74.639
| 8 | 82.344
pH 3

## Waktu Kontak
Selasa, 25/08/2020
| No. | Waktu Kontak (Menit) | Co (mg/L ) | Ce (mg/L) | Co-Ce (mg/L) | % Removal | pH Awal | pH setelah treatment
| 1 | 5 | 3269.78 | 1907.1 | 1362.68 | 41.67498 | 5.3 | 3.3
| 2 | 10 |  | 1824.99 | 1444.79 | 44.18615 |  | 3.2
| 3 | 20 |  | 1863.76 | 1406.02 | 43.00045 |  | 3.2
| 4 | 25 |  | 1888.08 | 1381.7 | 42.25667 |  | 3
| 5 | 30 |  | 1931.54 | 1338.24 | 40.92752 |  | 3.1
| 6 | 60 |  | 1955.5 | 1314.28 | 40.19475 |  | 3
|  | 5 | 5
|  | 10 | 10
|  | 15 | 20
|  | 20 | 30
|  | 25 | 40
|  | 30 | 50
|  | 35 | 60
40
45
50
55
60

## Freundlich & Langmuir
Isotherm Freundlich
| No. | Massa Karbon Aktif (gr) | V (Liter) | pH | Waktu Kontak (Menit) | Co (mg/L ) | Ce (mg/L) | Co-Ce (mg/L) | qe (mg/gr) | Log Ce | Log qe |  | Ce (mg/L) | n | KF | 1/n | qe (mg/g) | qe m | Kesalahan Relatif
| 2 | 0.2 | 0.25 | 3 | 10 | 5272.35 | 2119.58 | 3152.77 | 3940.9625 | 3.32625 | 3.595602 |  | 2119.58 | 0.1860431 | 4.819478e-15 | 5.3751 | 3940.9625 | 3646.913 | 7.46137
| 4 | 0.4 |  |  |  |  | 1844.21 | 3428.14 | 2142.5875 | 3.26581 | 3.330939 |  | 1844.21 | 0.1860431 | 4.819478e-15 | 5.3751 | 2142.5875 | 1726.066 | 19.44013
| 7 | 0.7 |  |  |  |  | 1837.81 | 3434.54 | 1226.621 | 3.264301 | 3.088711 |  | 1837.81 | 0.1860431 | 4.819478e-15 | 5.3751 | 1226.621 | 1694.112 | 38.11208
| 8 | 0.8 |  |  |  |  | 1712.93 | 3559.42 | 1112.31875 | 3.23374 | 3.046229 |  | 1712.93 | 0.1860431 | 4.819478e-15 | 5.3751 | 1112.31875 | 1160.577 | 4.338491
| 9 | 0.9 |  |  |  |  | 1688.97 | 3583.38 | 995.3833 | 3.227622 | 2.99799 |  | 1688.97 | 0.1860431 | 4.819478e-15 | 5.3751 | 995.3833 | 1075.946 | 8.09368
| 10 | 1 |  |  |  |  | 1545.16 | 3727.19 | 931.7975 | 3.188973 | 2.969322 |  | 1545.16 | 0.1860431 | 4.819478e-15 | 5.3751 | 931.7975 | 666.8854 | 28.43022
| 11 | 2 |  |  |  |  | 1497.23 | 3775.12 | 471.89 | 3.175289 | 2.673841 |  | 1497.23 | 0.1860431 | 4.819478e-15 | 5.3751 | 471.89 | 562.9805 | 19.30333
[13 empty] | ARE | [5 empty] | 17.88276
y = a + bx
0
9
Isotherm Langmuir
| No. | Massa Karbon Aktif (gr) | V (Liter) | pH | Waktu Kontak (Menit) | Co (mg/L ) | Ce (mg/L) | Co-Ce (mg/L) | qe (mg/gr) | Ce/qe |  |  | Ce (mg/L) | KL | q max | 1/qmax | qe (mg/g) | qe m | Kesalahan Relatif
| 2 | 0.2 | 0.25 | 3 | 10 | 5272.35 | 2119.58 | 3152.77 | 3940.9625 | 0.5378331 |  |  | 2119.58 | -0.0004444744 | -303.0303 | -0.0033 | 3940.9625 | 4930.563 | 25.11063
| 4 | 0.4 |  |  |  |  | 1844.21 | 3428.14 | 2142.5875 | 0.8607396 |  |  | 1844.21 | -0.0004444744 | -303.0303 | -0.0033 | 2142.5875 | 1377.708 | 35.69885
| 7 | 0.7 |  |  |  |  | 1837.81 | 3434.54 | 1226.621 | 1.49827 |  |  | 1837.81 | -0.0004444744 | -303.0303 | -0.0033 | 1226.621 | 1351.602 | 10.18903
| 8 | 0.8 |  |  |  |  | 1712.93 | 3559.42 | 1112.31875 | 1.539963 |  |  | 1712.93 | -0.0004444744 | -303.0303 | -0.0033 | 1112.31875 | 966.757 | 13.08634
| 9 | 0.9 |  |  |  |  | 1688.97 | 3583.38 | 995.3833 | 1.696804 |  |  | 1688.97 | -0.0004444744 | -303.0303 | -0.0033 | 995.3833 | 912.5133 | 8.325437
| 10 | 1 |  |  |  |  | 1545.16 | 3727.19 | 931.7975 | 1.658257 |  |  | 1545.16 | -0.0004444744 | -303.0303 | -0.0033 | 931.7975 | 664.4501 | 28.69158
| 11 | 2 |  |  |  |  | 1497.23 | 3775.12 | 471.89 | 3.172837 |  |  | 1497.23 | -0.0004444744 | -303.0303 | -0.0033 | 471.89 | 602.8367 | 27.74942
[18 empty] | ARE | 21.26447