## GMS Waste Production
No. | Amount of GMS Waste (kg)/Days
| Monday | Tuesday | Wednesday | Thursday | Friday | Saturday | Sunday | Monday
| Mon | Tue | Wed | Thu | Fri | Sat | Sun | Mon
| 2025-02-24 | 2025-02-25 | 2025-02-26 | 2025-02-27 | 2025-02-28 | 2025-03-01 | 2025-03-02 | 2025-03-03
1 | 5.48 | 10.75 | 13 | 14 | 12.5 | 6.75 | 7.5 | 8.75
2 | 11.9 | 18.5 | 12.25 | 10 | 8.25 | 10.5 | 14.25 | 7
3 | 15.1 | 6.75 | 14.75 | 8.4 | 7.75 | 9.25 | 13.5 | 13.75
4 | 14.75 | 12.75 | 8.9 | 9.9 | 15.5 | 5.25 | 6.8 | 5.5
5 | 11 | 13 | 16 | 12.1 | 9.5 | 12.75 | 9.5 | 9.75
6 | 14.65 | 6.5 | 15.75 | 19.25 |  | 8.75 | 7.6 | 12 | The daily measurement of the green mussel shell waste is performed incrementally, as the scale's maximum capacity is 25 kg.
7 | 8.75 | 15 | 14 | 18.4 |  | 11.5 | 7.25 | 8
8 | 10.25 | 6.8 |  | 4.75 |  |  | 11 | 6.5
9 | 8.2 | 10 |  | 7 |  |  |  | 14.25
10 |  | 5.75 | [5 empty] | 8.75
Total | 100.08 | 105.8 | 94.65 | 103.8 | 53.5 | 64.75 | 77.4 | 94.25
Average | [7 empty] | 86.77875

## PCPB Testing
1. Compressive strength
Compressive strength |  | Maximum load (KN) | Conversion value maximum load (N) | Cross-sectional area of specimens (mm2) | Results (MPa) | Test date | Average (MPa) |  |  |  | No. | Properties of pervious concrete paver blocks | Reference
Replacement Level (%) | No. | P | P | L | [6 empty] | 1 | Compressive strength | SNI-03-0691-1996
0 | 1 | 510 | 510000 | 22050 | 23.12925 | 2025-02-06 | 22.22222 |  |  |  | 2 | Porosity | Zhang et al 2023
| 2 | 470 | 470000 | 22050 | 21.31519 | 2025-02-06 |  |  |  |  | 3 | Permeability | Akkaya et al 2021
| 3 | 490 | 490000 | 22050 | 22.22222 | 2025-02-06
6 | 1 | 480 | 480000 | 22050 | 21.76871 | 2025-02-03 | 21.46636 |  |  |  | Compressive strength
| 2 | 480 | 480000 | 22050 | 21.76871 | 2025-02-03 |  |  |  |  | Replacement Level (%) | PCPB Variations | Result (Mpa)
| 3 | 460 | 460000 | 22050 | 20.86168 | 2025-02-03 |  |  |  |  | 0 | GMS0 | 22.22222
12 | 1 | 570 | 570000 | 22050 | 25.85034 | 2025-02-04 | 27.21088 |  |  |  | 6 | GMS6 | 21.46636
| 2 | 610 | 610000 | 22050 | 27.6644 | 2025-02-04 |  |  |  |  | 12 | GMS12 | 27.21088
| 3 | 620 | 620000 | 22050 | 28.11791 | 2025-02-04 |  |  |  |  | 18 | GMS18 | 23.58277
18 | 1 | 440 | 440000 | 22050 | 19.95465 | 2025-02-07 | 23.58277 |  |  |  | 24 | GMS24 | 18.74528
| 2 | 540 | 540000 | 22050 | 24.4898 | 2025-02-07
| 3 | 580 | 580000 | 22050 | 26.30385 | 2025-02-07 |  |  |  |  | Porosity
24 | 2 | 400 | 400000 | 22050 | 18.14059 | 2025-02-06 | 18.74528 |  |  |  | Replacement Level (%) | PCPB Variations | Result (%)
| 3 | 410 | 410000 | 22050 | 18.5941 | 2025-02-06 |  |  |  |  | 0 | GMS0 | 18.64948
| 4 | 430 | 430000 | 22050 | 19.50113 | 2025-02-06 |  |  |  |  | 6 | GMS6 | 18.90189
[11 empty] | 12 | GMS12 | 18.01846
[11 empty] | 18 | GMS18 | 18.32135
2. Porosity | [10 empty] | 24 | GMS24 | 18.92713
Porosity |  | Mass of specimens in water (g) | Dried mass of specimens in air (g) | Volume of specimen (cm^3) | Density of water at 20°C (g/cm^3) | Result (%) | Average (%) |  |  |  | Permeability
Replacement Level (%) | No. | m1 | m2 | v | p | [5 empty] | Replacement Level (%) | PCPB Variations | Result (cm/s)
0 | 1 | 1670 | 2720 | 1323 | 0.998203 | 20.49204 | 18.64948 |  |  |  | 0 | GMS0 | 0.3895942
| 2 | 1653 | 2719 | 1323 | 0.998203 | 19.2805 |  |  |  |  | 6 | GMS6 | 0.3975272
| 3 | 1676 | 2783 | 1323 | 0.998203 | 16.1759 |  |  |  |  | 12 | GMS12 | 0.222455
6 | 1 | 1599 | 2668 | 1323 | 0.998203 | 19.05333 | 18.90189 |  |  |  | 18 | GMS18 | 0.3047127
| 2 | 1639 | 2712 | 1323 | 0.998203 | 18.75044 |  |  |  |  | 24 | GMS24 | 0.5106509
| 3 | 1623 | 2694 | 1323 | 0.998203 | 18.90189
12 | 1 | 1621 | 2666 | 1323 | 0.998203 | 20.87065 | 18.01846
| 2 | 1648 | 2735 | 1323 | 0.998203 | 17.69034
| 3 | 1666 | 2782 | 1323 | 0.998203 | 15.4944
18 | 1 | 1682 | 2790 | 1323 | 0.998203 | 16.10018 | 18.32135
| 2 | 1671 | 2729 | 1323 | 0.998203 | 19.88627
| 3 | 1677 | 2747 | 1323 | 0.998203 | 18.97761
24 | 1 | 1662 | 2737 | 1323 | 0.998203 | 18.599 | 18.92713
| 2 | 1648 | 2701 | 1323 | 0.998203 | 20.26488
| 3 | 1698 | 2782 | 1323 | 0.998203 | 17.9175
3. Permeability
Permeability |  | Thickness (cm) | Area of the reservoir (cm^2) | Time taken for the start and final (s) |  | Area of the specimen (cm^2) | Water level of start and finish (cm) |  | Result (cm/s) | Average (cm/s)
Replacement Level (%) | No. | L | a | t1 | t2 | A | h1 | h2
0 | 1 | 6 | 309.89 | 0 | 20 | 220.5 | 14 | 6.066667 | 0.3525781 | 0.3895942
| 2 | 6 | 309.89 | 0 | 20 | 220.5 | 14 | 4.766667 | 0.4542566
| 3 | 6 | 309.89 | 0 | 20 | 220.5 | 14 | 5.933333 | 0.3619478
6 | 1 | 6 | 309.89 | 0 | 20 | 220.5 | 14 | 6.3 | 0.3366661 | 0.3975272
| 2 | 6 | 309.89 | 0 | 20 | 220.5 | 14 | 5.2 | 0.417571
| 3 | 6 | 309.89 | 0 | 20 | 220.5 | 14 | 4.95 | 0.4383446
12 | 1 | 6 | 309.89 | 0 | 20 | 220.5 | 14 | 6.2 | 0.3434121 | 0.222455
| 2 | 6 | 309.89 | 0 | 20 | 220.5 | 14 | 10.1 | 0.1376679
| 3 | 6 | 309.89 | 0 | 20 | 220.5 | 14 | 9 | 0.1862851
18 | 1 | 6 | 309.89 | 0 | 20 | 220.5 | 14 | 10 | 0.1418631 | 0.3047127
| 2 | 6 | 309.89 | 0 | 20 | 220.5 | 14 | 5.9 | 0.3643231
| 3 | 6 | 309.89 | 0 | 20 | 220.5 | 14 | 5.32 | 0.4079519
24 | 1 | 6 | 309.89 | 0 | 20 | 220.5 | 14 | 5.766667 | 0.3739605 | 0.5106509
| 2 | 6 | 309.89 | 0 | 20 | 220.5 | 14 | 2.733333 | 0.6887297
| 3 | 6 | 309.89 | 0 | 20 | 220.5 | 14 | 4.6 | 0.4692624

## Recapitulations
1. Green Mussel Shell Waste Production
No. | Amount of GMS Waste (kg)/Days
| Monday | Tuesday | Wednesday | Thursday | Friday | Saturday | Sunday | Monday
| 2025-02-24 | 2025-02-25 | 2025-02-26 | 2025-02-27 | 2025-02-28 | 2025-03-01 | 2025-03-02 | 2025-03-03
1 | 5.48 | 10.75 | 13 | 14 | 12.5 | 6.75 | 7.5 | 8.75
2 | 11.9 | 18.5 | 12.25 | 10 | 8.25 | 10.5 | 14.25 | 7
3 | 15.1 | 6.75 | 14.75 | 8.4 | 7.75 | 9.25 | 13.5 | 13.75
4 | 14.75 | 12.75 | 8.9 | 9.9 | 15.5 | 5.25 | 6.8 | 5.5
5 | 11 | 13 | 16 | 12.1 | 9.5 | 12.75 | 9.5 | 9.75
6 | 14.65 | 6.5 | 15.75 | 19.25 |  | 8.75 | 7.6 | 12
7 | 8.75 | 15 | 14 | 18.4 |  | 11.5 | 7.25 | 8
8 | 10.25 | 6.8 |  | 4.75 |  |  | 11 | 6.5
9 | 8.2 | 10 |  | 7 |  |  |  | 14.25
10 |  | 5.75 | [5 empty] | 8.75
Total | 100.08 | 105.8 | 94.65 | 103.8 | 53.5 | 64.75 | 77.4 | 94.25
Average | [7 empty] | 86.77875
2. Mix design of pervious concrete paver blocks (kg/m3)
Material | Replacement level (%)
| 0 | 6 | 12 | 18 | 24
Coarse aggregate | 1321 | 1321 | 1321 | 1321 | 1321
Fine aggregate | 101.7 | 96.6 | 91.5 | 86.4 | 81.3
Cement-PPC | 393.8 | 393.8 | 393.8 | 393.8 | 393.8
Water | 133.9 | 133.9 | 133.9 | 133.9 | 133.9
Green Mussell shell | 0 | 5.1 | 10.2 | 15.3 | 20.4
3. Pervious Concrete Paver Blocks Testing
Compressive strength
Replacement Level (%) | PCPB Variations | Result (Mpa)
0 | GMS0 | 22.22222
6 | GMS6 | 21.46636
12 | GMS12 | 27.21088
18 | GMS18 | 23.58277
24 | GMS24 | 18.74528
Porosity
Replacement Level (%) | PCPB Variations | Result (%)
0 | GMS0 | 18.64948
6 | GMS6 | 18.90189
12 | GMS12 | 18.01846
18 | GMS18 | 18.32135
24 | GMS24 | 18.92713
Permeability
Replacement Level (%) | PCPB Variations | Result (cm/s)
0 | GMS0 | 0.3895942
6 | GMS6 | 0.3975272
12 | GMS12 | 0.222455
18 | GMS18 | 0.3047127
24 | GMS24 | 0.5106509