## Data Logger
|  | CH.000 | CH.001 | CH.002 | CH.003 | CH.004' | CH.004 | CH.005 | CH.006 | CH.007 | CH.008
DATE & TIME | Time(Sec.) | LC | LVDT V Ka | LVDT V Ki | SG Baja Tekan | SG Baja Tarik | SG Baja Tarik | SG Baja Geser | SG Beton Tekan 1 | SG Beton Tekan 2 | SG Beton Tarik
08/17/2018 14.45.50 | 0 | -0.163 | 0 | -0,02 | -17.064 | 1.896e-06 | 1.896 | -2.844 | 0 | 0.966 | 0
08/17/2018 14.45.58 | 8 | -2.445 | 0.14 | -0,03 | -82.476 | 4.74e-06 | 4.74 | -15.168 | -10.626 | -10.626 | 7.728
08/17/2018 14.46.00 | 10 | -3.586 | 0.21 | -0,02 | -92.904 | 7.584e-06 | 7.584 | -17.064 | -16.422 | -16.422 | 12.558
08/17/2018 14.46.02 | 12 | -5.216 | 0.31 | -0,02 | -103.332 | 1.2324e-05 | 12.324 | -18.96 | -24.15 | -25.116 | 18.354
08/17/2018 14.46.04 | 14 | -7.172 | 0.42 | -0,02 | -113.76 | 1.896e-05 | 18.96 | -19.908 | -33.81 | -35.742 | 26.082
08/17/2018 14.46.05 | 15 | -9.5 | 0.54 | -0,02 | -126.084 | 2.6544e-05 | 26.544 | -20.856 | -45.402 | -49.266 | 34.776
08/17/2018 14.46.07 | 17 | -12.062 | 0.65 | -0,03 | -137.46 | 3.4128e-05 | 34.128 | -21.804 | -56.994 | -61.824 | 44.436
08/17/2018 14.46.08 | 19 | -14.67 | 0.82 | -0,02 | -149.784 | 4.0764e-05 | 40.764 | -22.752 | -69.552 | -74.382 | 54.096
08/17/2018 14.46.10 | 20 | -17.278 | 0.92 | -0,02 | -162.108 | 4.9296e-05 | 49.296 | -23.7 | -82.11 | -88.872 | 63.756
08/17/2018 14.46.11 | 22 | -19.886 | 1.03 | -0,02 | -181.068 | 5.7828e-05 | 57.828 | -23.7 | -93.702 | -102.396 | 74.382
08/17/2018 14.46.13 | 23 | -22.983 | 1.14 | -0,03 | -194.34 | 6.9204e-05 | 69.204 | -23.7 | -110.124 | -119.784 | 89.838
08/17/2018 14.46.15 | 25 | -26.08 | 1.26 | -0,02 | -217.092 | 8.2476e-05 | 82.476 | -24.648 | -126.546 | -138.138 | 109.158
08/17/2018 14.46.17 | 27 | -29.014 | 1.37 | -0,02 | -235.104 | 0.000102384 | 102.384 | -23.7 | -143.934 | -159.39 | 143.934 | P CRACK
08/17/2018 14.46.19 | 29 | -31.622 | 1.46 | -0,03 | -252.168 | 0.000120396 | 120.396 | -24.648 | -158.424 | -173.88 | 181.608
08/17/2018 14.46.21 | 31 | -32.763 | 1.52 | -0,02 | -262.596 | 0.000136512 | 136.512 | -26.544 | -167.118 | -185.472 | 223.146
08/17/2018 14.46.23 | 33 | -34.393 | 1.57 | -0,01 | -280.608 | 0.000163056 | 163.056 | -28.44 | -180.642 | -199.962 | 302.358
08/17/2018 14.46.24 | 34 | -36.023 | 1.62 | -0,02 | -295.776 | 0.0001896 | 189.6 | -29.388 | -194.166 | -216.384 | 389.298
08/17/2018 14.46.26 | 36 | -37.164 | 1.71 | -0,01 | -320.424 | 0.00024648 | 246.48 | -28.44 | -216.384 | -242.466 | 641.424
08/17/2018 14.46.27 | 37 | -39.12 | 1.79 | -0,02 | -337.488 | 0.000290088 | 290.088 | -28.44 | -229.908 | -255.024 | 760.242
08/17/2018 14.46.29 | 39 | -39.446 | 1.81 | -0,02 | -340.332 | 0.0003081 | 308.1 | -26.544 | -238.602 | -265.65 | 818.202
08/17/2018 14.46.31 | 40 | -42.543 | 1.91 | -0,02 | -356.448 | 0.00036024 | 360.24 | -25.596 | -265.65 | -295.596 | 979.524
08/17/2018 14.46.33 | 42 | -45.477 | 2.06 | -0,01 | -372.564 | 0.000462624 | 462.624 | -22.752 | -299.46 | -328.44 | 1270.29
08/17/2018 14.46.34 | 44 | -45.477 | 2.26 | -0,02 | -359.292 | 0.000874056 | 874.056 | -13.272 | -354.522 | -387.366 | 2210.208
08/17/2018 14.46.36 | 46 | -49.063 | 2.43 | -0,02 | -363.084 | 0.000966012 | 966.012 | -5.688 | -377.706 | -414.414 | 2449.776
08/17/2018 14.46.38 | 48 | -50.367 | 2.56 | -0,02 | -359.292 | 0.001001088 | 1001.088 | -2.844 | -386.4 | -426.006 | 2554.104
08/17/2018 14.46.40 | 50 | -51.508 | 2.7 | -0,01 | -359.292 | 0.00102858 | 1028.58 | -1.896 | -396.06 | -438.564 | 2662.296
08/17/2018 14.46.41 | 52 | -53.464 | 2.79 | -0,01 | -364.98 | 0.00107124 | 1071.24 | 0 | -410.55 | -455.952 | 2806.23
08/17/2018 14.46.43 | 53 | -55.257 | 2.88 | -0,01 | -374.46 | 0.00110916 | 1109.16 | 0 | -425.04 | -471.408 | 2953.062
08/17/2018 14.46.44 | 55 | -57.376 | 3 | -0,02 | -387.732 | 0.001160352 | 1160.352 | 0 | -444.36 | -494.592 | 3150.126
08/17/2018 14.46.46 | 56 | -59.495 | 3.13 | -0,01 | -402.9 | 0.001204908 | 1204.908 | -0.948 | -464.646 | -514.878 | 3325.938
08/17/2018 14.46.48 | 58 | -60.31 | 3.4 | -0,02 | -410.484 | 0.001221024 | 1221.024 | -0.948 | -499.422 | -525.504 | 3439.926
08/17/2018 14.46.50 | 60 | -62.918 | 3.63 | -0,02 | -451.248 | 0.001266528 | 1266.528 | -3.792 | -529.368 | -544.824 | 3588.69
08/17/2018 14.46.52 | 62 | -62.429 | 3.66 | -0,01 | -466.416 | 0.001239036 | 1239.036 | -7.584 | -523.572 | -539.994 | 3582.894
08/17/2018 14.47.21 | 91 | -60.799 | 3.75 | -0,01 | -458.832 | 0.00122766 | 1227.66 | -12.324 | -519.708 | -541.926 | 3604.146
08/17/2018 14.47.23 | 93 | -62.429 | 3.86 | -0,02 | -492.96 | 0.0012561 | 1256.1 | -24.648 | -531.3 | -556.416 | 3660.174
08/17/2018 14.47.25 | 95 | -63.896 | 4 | -0,02 | -521.4 | 0.001290228 | 1290.228 | -37.92 | -545.79 | -572.838 | 3741.318
08/17/2018 14.47.27 | 97 | -66.504 | 4.11 | -0,01 | -546.996 | 0.001334784 | 1334.784 | -46.452 | -566.076 | -595.056 | 3882.354
08/17/2018 14.47.29 | 98 | -68.786 | 4.24 | -0,02 | -550.788 | 0.001378392 | 1378.392 | -45.504 | -586.362 | -615.342 | 4027.254
08/17/2018 14.47.30 | 100 | -70.905 | 4.38 | -0,02 | -536.568 | 0.001421052 | 1421.052 | -34.128 | -606.648 | -636.594 | 4174.086
08/17/2018 14.47.32 | 102 | -72.861 | 4.49 | -0,01 | -526.14 | 0.001458972 | 1458.972 | -26.544 | -628.866 | -655.914 | 4311.258
08/17/2018 14.47.34 | 104 | -74.328 | 4.62 | -0,01 | -521.4 | 0.001484568 | 1484.568 | -23.7 | -647.22 | -674.268 | 4425.246
08/17/2018 14.47.35 | 106 | -75.795 | 4.73 | -0,01 | -525.192 | 0.001511112 | 1511.112 | -27.492 | -664.608 | -690.69 | 4545.03
08/17/2018 14.47.37 | 107 | -77.099 | 4.87 | -0,01 | -537.516 | 0.00153102 | 1531.02 | -31.284 | -680.064 | -709.044 | 4648.392
08/17/2018 14.47.38 | 108 | -77.914 | 5.01 | -0,01 | -549.84 | 0.001542396 | 1542.396 | -31.284 | -691.656 | -726.432 | 4725.672
08/17/2018 14.47.40 | 110 | -79.381 | 5.16 | -0,02 | -596.292 | 0.001569888 | 1569.888 | -41.712 | -709.044 | -749.616 | 4849.32
08/17/2018 14.47.42 | 112 | -81.337 | 5.31 | -0,02 | -1167.936 | 0.001619184 | 1619.184 | -399.108 | -730.296 | -781.494 | 4995.186
08/17/2018 14.47.44 | 114 | -81.5 | 5.48 | -0,01 | -1112.952 | 0.00169218 | 1692.18 | -374.46 | -739.956 | -831.726 | 5149.746
08/17/2018 14.47.46 | 116 | -83.619 | 5.66 | -0,01 | -994.452 | 0.001738632 | 1738.632 | -308.1 | -757.344 | -867.468 | 5272.428
08/17/2018 14.47.48 | 117 | -82.478 | 5.91 | -0,01 | -935.676 | 0.001737684 | 1737.684 | -290.088 | -756.378 | -880.026 | 5314.932
08/17/2018 14.47.49 | 119 | -84.923 | 6.08 | 0 | -913.872 | 0.001750956 | 1750.956 | -261.648 | -778.596 | -907.074 | 5438.58
08/17/2018 14.47.51 | 121 | -86.716 | 6.19 | -0,01 | -932.832 | 0.001760436 | 1760.436 | -255.012 | -797.916 | -930.258 | 5546.772
08/17/2018 14.47.52 | 123 | -88.346 | 6.32 | -0,01 | -966.96 | 0.001768968 | 1768.968 | -254.064 | -820.134 | -953.442 | 5659.794
08/17/2018 14.47.54 | 124 | -89.976 | 6.45 | -0,01 | -1002.984 | 0.001790772 | 1790.772 | -263.544 | -840.42 | -975.66 | 5781.51
08/17/2018 14.47.55 | 126 | -91.769 | 6.57 | -0,02 | -1032.372 | 0.001823952 | 1823.952 | -270.18 | -861.672 | -997.878 | 5915.784
08/17/2018 14.47.57 | 127 | -93.562 | 6.73 | -0,02 | -1125.276 | 0.001877988 | 1877.988 | -294.828 | -886.788 | -1024.926 | 6109.95
08/17/2018 14.47.59 | 129 | -95.355 | 6.89 | -0,01 | -1238.088 | 0.001944348 | 1944.348 | -328.956 | -909.972 | -1051.008 | 6349.518
08/17/2018 14.48.01 | 131 | -96.985 | 7.06 | -0,01 | -1296.864 | 0.002018292 | 2018.292 | -376.356 | -935.088 | -1078.056 | 6790.98
08/17/2018 14.48.03 | 133 | -98.126 | 7.23 | -0,01 | -1299.708 | 0.002062848 | 2062.848 | -373.512 | -953.442 | -1098.342 | 9610.734 | regangan pada saat leleh =
08/17/2018 14.48.05 | 135 | -99.756 | 7.39 | -0,01 | -1265.58 | 0.002149116 | 2149.116 | -352.656 | -974.694 | -1123.458 | +**** |  | 0.00217
08/17/2018 14.48.07 | 137 | -101.386 | 7.55 | 0 | -1216.284 | 0.002546328 | 2546.328 | -323.268 | -998.844 | -1149.54 | +**** | P LELEH
08/17/2018 14.48.08 | 138 | -102.69 | 7.68 | 0,01 | -1168.884 | 0.00306204 | 3062.04 | -299.568 | -1020.096 | -1171.758 | +****
08/17/2018 14.48.10 | 140 | -103.505 | 7.81 | 0 | -1126.224 | 0.004059336 | 4059.336 | -274.92 | -1039.416 | -1193.01 | +****
08/17/2018 14.48.11 | 141 | -103.831 | 7.96 | 0 | -1108.212 | 0.006355392 | 6355.392 | -260.7 | -1057.77 | -1212.33 | +****
08/17/2018 14.48.13 | 143 | -103.179 | 8.12 | 0 | -1077.876 | 0.009036336 | 9036.336 | -248.376 | -1076.124 | -1229.718 | +****
08/17/2018 14.48.14 | 144 | -103.016 | 8.32 | 0 | -1047.54 | 0.01125655 | 11256.55 | -241.74 | -1096.41 | -1253.868 | +****
08/17/2018 14.48.16 | 146 | -103.179 | 8.54 | 0 | -1034.268 | 0.01272785 | 12727.85 | -238.896 | -1118.628 | -1280.916 | +****
08/17/2018 14.48.18 | 148 | -103.831 | 8.75 | 0 | -1024.788 | 0.01381426 | 13814.26 | -233.208 | -1140.846 | -1305.066 | +****
08/17/2018 14.48.20 | 150 | -104.157 | 9.01 | -0,01 | -1020.048 | 0.01562304 | 15623.04 | -233.208 | -1165.962 | -1326.318 | +****
08/17/2018 14.48.22 | 152 | -103.505 | 9.21 | 0 | -1014.36 | 0.01868318 | 18683.18 | -235.104 | -1187.214 | -1342.74 | +****
08/17/2018 14.48.23 | 153 | -103.342 | 9.45 | -0,01 | -1020.048 | 0.02011656 | 20116.56 | -237.948 | -1210.398 | -1362.06 | +****
08/17/2018 14.48.25 | 155 | -103.016 | 9.63 | 0 | -1042.8 | 0.02048154 | 20481.54 | -251.22 | -1227.786 | -1377.516 | +****
08/17/2018 14.48.26 | 157 | -103.505 | 9.82 | -0,01 | -1107.264 | 0.02067967 | 20679.67 | -285.348 | -1247.106 | -1395.87 | +****
08/17/2018 14.48.28 | 158 | -103.831 | 10.01 | 0,01 | -1184.052 | 0.02081903 | 20819.03 | -323.268 | -1266.426 | -1413.258 | +****
08/17/2018 14.48.29 | 160 | -104.32 | 10.2 | -0,01 | -1243.776 | 0.02091952 | 20919.52 | -373.512 | -1284.78 | -1429.68 | +****
08/17/2018 14.48.31 | 161 | -104.646 | 10.43 | 0 | -1224.816 | 0.02103138 | 21031.38 | -374.46 | -1308.93 | -1450.932 | +****
08/17/2018 14.48.33 | 163 | -105.298 | 10.66 | 0,01 | -1162.248 | 0.02118685 | 21186.85 | -346.968 | -1331.148 | -1471.218 | +****
08/17/2018 14.48.35 | 165 | -105.624 | 10.9 | 0,01 | -1083.564 | 0.02138783 | 21387.83 | -302.412 | -1353.366 | -1492.47 | +****
08/17/2018 14.48.37 | 167 | -106.276 | 11.14 | 0 | -999.192 | 0.02162104 | 21621.04 | -269.232 | -1376.55 | -1512.756 | +****
08/17/2018 14.48.39 | 169 | -106.765 | 11.35 | 0,01 | -957.48 | 0.02185424 | 21854.24 | -241.74 | -1397.802 | -1530.144 | +****
08/17/2018 14.48.41 | 170 | -107.254 | 11.57 | 0,01 | -933.78 | 0.02214623 | 22146.23 | -227.52 | -1419.054 | -1550.43 | +****
08/17/2018 14.48.42 | 172 | -107.743 | 11.75 | 0 | -921.456 | 0.02231687 | 22316.87 | -219.936 | -1437.408 | -1565.886 | +****
08/17/2018 14.48.44 | 174 | -108.232 | 11.94 | 0 | -921.456 | 0.02243063 | 22430.63 | -217.092 | -1453.83 | -1583.274 | +****
08/17/2018 14.48.45 | 175 | -108.721 | 12.12 | 0 | -924.3 | 0.02257283 | 22572.83 | -221.832 | -1473.15 | -1600.662 | +****
08/17/2018 14.48.47 | 177 | -109.373 | 12.31 | 0 | -935.676 | 0.02275579 | 22755.79 | -219.936 | -1491.504 | -1617.084 | +****
08/17/2018 14.48.48 | 178 | -109.699 | 12.52 | 0 | -938.52 | 0.02303261 | 23032.61 | -232.26 | -1513.722 | -1636.404 | +****
08/17/2018 14.48.50 | 180 | -110.351 | 12.75 | -0,01 | -955.584 | 0.02332649 | 23326.49 | -235.104 | -1534.008 | -1655.724 | +****
08/17/2018 14.48.52 | 182 | -110.677 | 12.97 | 0 | -974.544 | 0.02359856 | 23598.56 | -241.74 | -1556.226 | -1677.942 | +****
08/17/2018 14.48.54 | 184 | -111.329 | 13.19 | 0 | -999.192 | 0.02387159 | 23871.59 | -241.74 | -1578.444 | -1701.126 | +****
08/17/2018 14.48.56 | 186 | -111.818 | 13.4 | 0 | -1003.932 | 0.02421287 | 24212.87 | -255.012 | -1600.662 | -1723.344 | +****
08/17/2018 14.48.58 | 188 | -112.47 | 13.61 | 0 | -1029.528 | 0.02470014 | 24700.14 | -258.804 | -1623.846 | -1748.46 | +****
08/17/2018 14.48.59 | 189 | -112.633 | 13.79 | 0,01 | -1040.904 | - | +**** | -253.116 | -1642.2 | -1768.746 | +****
08/17/2018 14.49.01 | 191 | -112.959 | 13.99 | 0 | -1019.1 | - | +**** | -248.376 | -1660.554 | -1790.964 | +****
08/17/2018 14.49.02 | 192 | -113.122 | 14.17 | 0,01 | -1016.256 | - | +**** | -242.688 | -1677.942 | -1813.182 | +****
08/17/2018 14.49.04 | 194 | -113.448 | 14.35 | 0,01 | -999.192 | - | +**** | -238.896 | -1694.364 | -1840.23 | +****
08/17/2018 14.49.05 | 195 | -113.448 | 14.55 | 0,02 | -973.596 | - | +**** | -233.208 | -1710.786 | -1881.768 | +****
08/17/2018 14.49.07 | 197 | -113.448 | 14.77 | 0,01 | -958.428 | - | +**** | -238.896 | -1724.31 | -1944.558 | +****
08/17/2018 14.49.09 | 199 | -113.285 | 15 | 0,01 | -929.04 | - | +**** | -219.936 | -1734.936 | -2022.804 | +****
08/17/2018 14.49.11 | 201 | -113.611 | 15.22 | 0,01 | -917.664 | - | +**** | -218.988 | -1748.46 | -2089.458 | +****
08/17/2018 14.49.13 | 203 | -113.937 | 15.44 | 0,01 | -901.548 | - | +**** | -215.196 | -1764.882 | -2147.418 | +****
08/17/2018 14.49.14 | 204 | -114.263 | 15.65 | 0,01 | -872.16 | - | +**** | -209.508 | -1781.304 | -2200.548 | +****
08/17/2018 14.49.16 | 206 | -114.263 | 15.84 | 0,01 | -833.292 | - | +**** | -204.768 | -1793.862 | -2245.95 | +****
08/17/2018 14.49.17 | 208 | -114.1 | 16.02 | 0,01 | -785.892 | - | +**** | -203.82 | -1803.522 | -2292.318 | +****
08/17/2018 14.49.19 | 209 | -113.937 | 16.22 | 0,02 | -739.44 | - | +**** | -208.56 | -1811.25 | -2342.55 | +****
08/17/2018 14.49.20 | 211 | -113.611 | 16.39 | 0,02 | -729.96 | - | +**** | -198.132 | -1821.876 | -2388.918 | +****
08/17/2018 14.49.22 | 212 | -114.1 | 16.59 | 0,02 | -761.244 | - | +**** | -211.404 | -1838.298 | -2441.082 | +****
08/17/2018 14.49.24 | 214 | -114.1 | 16.82 | 0,01 | -820.968 | - | +**** | -230.364 | -1859.55 | -2485.518 | +****
08/17/2018 14.49.26 | 216 | -114.426 | 17.05 | 0,03 | -923.352 | - | +**** | -250.272 | -1883.7 | -2527.056 | +****
08/17/2018 14.49.28 | 218 | -114.426 | 17.27 | 0,03 | -1015.308 | - | +**** | -302.412 | -1907.85 | -2565.696 | +****
08/17/2018 14.49.30 | 220 | -114.426 | 17.49 | 0,03 | -1108.212 | - | +**** | -322.32 | -1934.898 | -2602.404 | +****
08/17/2018 14.49.31 | 221 | -114.752 | 17.71 | 0,03 | -1171.728 | - | +**** | -338.436 | -1967.742 | -2641.044 | +****
08/17/2018 14.49.33 | 223 | -114.915 | 17.92 | 0,02 | -1196.376 | - | +**** | -343.176 | -2003.484 | -2671.956 | +****
08/17/2018 14.49.34 | 225 | -115.241 | 18.13 | 0,02 | -1188.792 | - | +**** | -314.736 | -2043.09 | -2700.936 | +****
08/17/2018 14.49.36 | 226 | -115.404 | 18.35 | 0,02 | -1137.6 | - | +**** | -261.648 | -2082.696 | -2730.882 | +****
08/17/2018 14.49.37 | 228 | -115.73 | 18.57 | 0,02 | -1038.06 | - | +**** | -228.468 | -2121.336 | -2760.828 | +****
08/17/2018 14.49.39 | 229 | -115.567 | 18.84 | 0,02 | -941.364 | - | +**** | -196.236 | -2160.942 | -2802.366 | +****
08/17/2018 14.49.41 | 231 | -115.893 | 19.12 | 0,02 | -843.72 | - | +**** | -187.704 | -2202.48 | -2845.836 | +****
08/17/2018 14.49.43 | 233 | -115.893 | 19.42 | 0,01 | -798.216 | - | +**** | -163.056 | -2253.678 | -2881.578 | +****
08/17/2018 14.49.45 | 235 | -116.219 | 19.72 | 0,02 | -808.644 | - | +**** | -188.652 | -2304.876 | -2914.422 | +****
08/17/2018 14.49.46 | 236 | -116.382 | 19.97 | 0,02 | -855.096 | - | +**** | -224.676 | -2358.972 | -2944.368 | +****
08/17/2018 14.49.48 | 238 | -116.708 | 20.24 | 0,03 | -1035.216 | - | +**** | -280.608 | -2406.306 | -2974.314 | +****
08/17/2018 14.49.50 | 240 | -116.871 | 20.47 | 0,03 | -1187.844 | - | +**** | -315.684 | -2443.98 | -2999.43 | +**** | P ULTIMATE
08/17/2018 14.49.51 | 241 | -117.197 | 20.71 | 0,03 | -1212.492 | - | +**** | -261.648 | -2477.79 | -3023.58 | +****
08/17/2018 14.49.53 | 243 | -117.36 | 20.94 | 0,02 | -1020.996 | - | +**** | -178.224 | -2511.6 | -3048.696 | +****
08/17/2018 14.49.54 | 244 | -117.849 | 21.17 | 0,01 | -858.888 | - | +**** | -151.68 | -2544.444 | -3070.914 | +****
08/17/2018 14.49.56 | 246 | -117.686 | 21.45 | 0,02 | -840.876 | - | +**** | -151.68 | -2581.152 | -3096.996 | +****
08/17/2018 14.49.58 | 248 | -117.686 | 21.74 | 0,03 | -920.508 | - | +**** | -195.288 | -2621.724 | -3123.078 | +****
08/17/2018 14.50.00 | 250 | -117.849 | 22.02 | 0,03 | -1125.276 | - | +**** | -279.66 | -2665.194 | -3145.296 | +****
08/17/2018 14.50.02 | 251 | -117.849 | 22.3 | 0,03 | -1222.92 | - | +**** | -264.492 | -2716.392 | -3163.65 | +****
08/17/2018 14.50.03 | 253 | -117.686 | 22.57 | 0,03 | -1016.256 | - | +**** | -160.212 | -2773.386 | -3182.97 | +****
08/17/2018 14.50.05 | 255 | -118.012 | 22.83 | 0,03 | -889.224 | - | +**** | -125.136 | -2828.448 | -3206.154 | +****
08/17/2018 14.50.07 | 257 | -118.338 | 23.07 | 0,03 | -877.848 | - | +**** | -136.512 | -2876.748 | -3222.576 | +****
08/17/2018 14.50.08 | 258 | -118.338 | 23.28 | 0,03 | -920.508 | - | +**** | -185.808 | -2921.184 | -3239.964 | +****
08/17/2018 14.50.10 | 260 | -118.501 | 23.51 | 0,03 | -1120.536 | - | +**** | -262.596 | -2961.756 | -3256.386 | +****
08/17/2018 14.50.11 | 261 | -118.664 | 23.75 | 0,03 | -1244.724 | - | +**** | -274.92 | -3001.362 | -3270.876 | +****
08/17/2018 14.50.13 | 263 | -118.664 | 24.02 | 0,03 | -1072.188 | - | +**** | -152.628 | -3043.866 | -3293.094 | +****
08/17/2018 14.50.15 | 265 | -118.99 | 24.27 | 0,03 | -880.692 | - | +**** | -125.136 | -3083.472 | -3318.21 | +****
08/17/2018 14.50.16 | 266 | -118.99 | 24.54 | 0,03 | -875.952 | - | +**** | -132.72 | -3120.18 | -3344.292 | +****
08/17/2018 14.50.18 | 268 | -118.99 | 24.83 | 0,03 | -958.428 | - | +**** | -187.704 | -3153.99 | -3368.442 | +****
08/17/2018 14.50.20 | 270 | -119.153 | 25.1 | 0,03 | -1168.884 | - | +**** | -243.636 | -3181.038 | -3387.762 | +****
08/17/2018 14.50.22 | 272 | -118.99 | 25.36 | 0,03 | -1274.112 | - | +**** | -253.116 | -3206.154 | -3409.014 | +****
08/17/2018 14.50.23 | 274 | -119.153 | 25.58 | 0,03 | -1215.336 | - | +**** | -167.796 | -3223.542 | -3433.164 | +****
08/17/2018 14.50.25 | 275 | -119.153 | 25.8 | 0,03 | -1057.02 | - | +**** | -127.032 | -3238.032 | -3449.586 | +****
08/17/2018 14.50.26 | 277 | -119.316 | 26.03 | 0,03 | -961.272 | - | +**** | -86.268 | -3253.488 | -3461.178 | +****
08/17/2018 14.50.28 | 278 | -119.479 | 26.25 | 0,03 | -928.092 | - | +**** | -88.164 | -3264.114 | -3469.872 | +****
08/17/2018 14.50.30 | 280 | -119.642 | 26.53 | 0,03 | -946.104 | - | +**** | -101.436 | -3275.706 | -3483.396 | +****
08/17/2018 14.50.31 | 281 | -119.479 | 26.81 | 0,03 | -1055.124 | - | +**** | -145.044 | -3279.57 | -3491.124 | +****
08/17/2018 14.50.33 | 283 | -119.642 | 27.08 | 0,03 | -1252.308 | - | +**** | -206.664 | -3262.182 | -3452.484 | +****
08/17/2018 14.50.35 | 285 | -119.805 | 27.36 | 0,04 | -1386.924 | - | +**** | -237 | -3194.562 | -3435.096 | +****
08/17/2018 14.50.37 | 287 | -120.131 | 27.62 | 0,04 | -1397.352 | - | +**** | -189.6 | -3149.16 | -3420.606 | +****
08/17/2018 14.50.39 | 289 | -120.131 | 27.88 | 0,03 | -1284.54 | - | +**** | -114.708 | -3119.214 | -3368.442 | +****
08/17/2018 14.50.40 | 290 | -120.131 | 28.1 | 0,03 | -1166.04 | - | +**** | -76.788 | -3104.724 | -3331.734 | +****
08/17/2018 14.50.42 | 292 | -120.294 | 28.32 | 0,03 | -1116.744 | - | +**** | -98.592 | -3078.642 | -3296.958 | +****
08/17/2018 14.50.43 | 293 | -120.294 | 28.54 | 0,04 | -1094.94 | - | +**** | -58.776 | -3047.73 | -3238.998 | +****
08/17/2018 14.50.45 | 295 | -120.294 | 28.76 | 0,03 | -924.3 | - | +**** | 66.36 | -3004.26 | -3122.112 | +****
08/17/2018 14.50.46 | 296 | -120.62 | 29.09 | 0,04 | -925.248 | - | +**** | 68.256 | -2974.314 | -3086.37 | +****
08/17/2018 14.50.48 | 298 | -120.62 | 29.35 | 0,04 | -958.428 | - | +**** | 52.14 | -2928.912 | -3052.56 | +****
08/17/2018 14.50.50 | 300 | -120.783 | 29.62 | 0,04 | -1037.112 | - | +**** | 33.18 | -2903.796 | -3020.682 | +****
08/17/2018 14.50.52 | 302 | -120.946 | 29.89 | 0,05 | -1116.744 | - | +**** | 0 | -2880.612 | -2981.076 | +****
08/17/2018 14.50.54 | 304 | -120.946 | 30.16 | 0,04 | -1156.56 | - | +**** | 0.948 | -2855.496 | -2970.45 | +****
08/17/2018 14.50.56 | 306 | -121.272 | 30.42 | 0,03 | -1160.352 | - | +**** | 26.544 | -2831.346 | -2965.62 | +****
08/17/2018 14.50.57 | 307 | -121.272 | 30.65 | 0,04 | -1110.108 | - | +**** | 62.568 | -2802.366 | -2960.79 | +****
08/17/2018 14.50.59 | 309 | -121.435 | 30.88 | 0,04 | -1057.968 | - | +**** | 84.372 | -2743.44 | -2957.892 | +****
08/17/2018 14.51.00 | 310 | -121.435 | 31.1 | 0,04 | -1016.256 | - | +**** | 96.696 | -2722.188 | -2953.062 | +****
08/17/2018 14.51.02 | 312 | -121.598 | 31.33 | 0,04 | -985.92 | - | +**** | 111.864 | -2703.834 | -2946.3 | +****
08/17/2018 14.51.03 | 313 | -121.598 | 31.63 | 0,04 | -999.192 | - | +**** | 105.228 | -2678.718 | -2903.796 | +****
08/17/2018 14.51.05 | 315 | -121.435 | 31.91 | 0,05 | -1033.32 | - | +**** | 97.644 | -2652.636 | -2861.292 | +****
08/17/2018 14.51.07 | 317 | -121.598 | 32.18 | 0,05 | -1111.056 | - | +**** | 59.724 | -2632.35 | -2843.904 | +****
08/17/2018 14.51.09 | 319 | -121.598 | 32.47 | 0,04 | -1179.312 | - | +**** | 31.284 | -2613.996 | -2830.38 | +****
08/17/2018 14.51.11 | 321 | -121.598 | 32.74 | 0,04 | -1203.012 | - | +**** | 34.128 | -2594.676 | -2811.06 | +****
08/17/2018 14.51.12 | 322 | -121.761 | 33 | 0,04 | -1204.908 | - | +**** | 73.944 | -2568.594 | -2795.604 | +****
08/17/2018 14.51.14 | 324 | -121.924 | 33.24 | 0,05 | -1178.364 | - | +**** | 94.8 | -2543.478 | -2783.046 | +****
08/17/2018 14.51.15 | 326 | -122.087 | 33.46 | 0,04 | -1140.444 | - | +**** | 116.604 | -2505.804 | -2771.454 | +****
08/17/2018 14.51.17 | 327 | -122.087 | 33.68 | 0,05 | -1110.108 | - | **** | 129.876 | -2449.776 | -2761.794 | +****
08/17/2018 14.51.19 | 329 | -122.25 | 33.91 | 0,04 | -1080.72 | - | **** | 141.252 | -2408.238 | -2746.338 | +****
08/17/2018 14.51.20 | 330 | -122.413 | 34.19 | 0,05 | -1098.732 | - | **** | 145.044 | -2365.734 | -2735.712 | +****
08/17/2018 14.51.22 | 332 | -122.25 | 34.48 | 0,05 | -1107.264 | - | **** | 164.004 | -2329.992 | -2724.12 | +****
08/17/2018 14.51.24 | 334 | -122.413 | 34.74 | 0,05 | -1152.768 | - | **** | 155.472 | -2295.216 | -2711.562 | +****
08/17/2018 14.51.26 | 336 | -122.576 | 35.02 | 0,05 | -1201.116 | - | **** | 148.836 | -2267.202 | -2702.868 | +****
08/17/2018 14.51.28 | 338 | -122.413 | 35.28 | 0,05 | -1256.1 | - | **** | 127.032 | -2234.358 | -2693.208 | +****
08/17/2018 14.51.29 | 339 | -122.576 | 35.55 | 0,05 | -1314.876 | - | **** | 111.864 | -2216.004 | -2680.65 | +****
08/17/2018 14.51.31 | 341 | -122.413 | 35.78 | 0,06 | -1346.16 | - | **** | 103.332 | -2182.194 | -2671.956 | +****
08/17/2018 14.51.32 | 343 | -122.413 | 36 | 0,05 | -1378.392 | - | +**** | 109.968 | -2084.628 | -2665.194 | +****
08/17/2018 14.51.34 | 344 | -122.576 | 36.23 | 0,05 | -1375.548 | - | +**** | 121.344 | -1993.824 | -2656.5 | +****
08/17/2018 14.51.35 | 346 | -122.739 | 36.49 | 0,05 | -1370.808 | - | +**** | 145.044 | -1845.06 | -2636.214 | +****
08/17/2018 14.51.37 | 347 | -122.576 | 36.75 | 0,05 | -1367.964 | - | +**** | 151.68 | -1625.778 | -2613.03 | +****
08/17/2018 14.51.39 | 349 | -122.576 | 37.04 | 0,05 | -1347.108 | - | +**** | 178.224 | -1501.164 | -2594.676 | +****
08/17/2018 14.51.41 | 351 | -122.25 | 37.32 | 0,05 | -1335.732 | - | +**** | 191.496 | -1423.884 | -2579.22 | +****
08/17/2018 14.51.43 | 353 | -122.413 | 37.6 | 0,05 | -1317.72 | - | +**** | 217.092 | -1355.298 | -2566.662 | +****
08/17/2018 14.51.44 | 354 | -122.576 | 37.87 | 0,05 | -1309.188 | - | **** | 220.884 | -1304.1 | -2550.24 | +****
08/17/2018 14.51.46 | 356 | -122.739 | 38.14 | 0,05 | -1303.5 | - | **** | 226.572 | -1240.344 | -2534.784 | +****
08/17/2018 14.51.48 | 358 | -122.902 | 38.36 | 0,05 | -1313.928 | - | **** | 231.312 | -1171.758 | -2520.294 | +****
08/17/2018 14.51.49 | 359 | -123.065 | 38.58 | 0,06 | -1333.836 | - | **** | 233.208 | -1103.172 | -2510.634 | +****
08/17/2018 14.51.51 | 361 | -123.228 | 38.85 | 0,06 | -1345.212 | - | **** | 246.48 | -1037.484 | -2501.94 | +****
08/17/2018 14.51.52 | 363 | -123.228 | 39.1 | 0,07 | -1369.86 | - | **** | 259.752 | -977.592 | -2493.246 | +****
08/17/2018 14.51.54 | 364 | -123.065 | 39.35 | 0,06 | -1397.352 | - | **** | 254.064 | -877.128 | -2483.586 | +****
08/17/2018 14.51.56 | 366 | -122.576 | 39.64 | 0,06 | -1418.208 | - | **** | 252.168 | -805.644 | -2472.96 | +****
08/17/2018 14.51.58 | 368 | -122.739 | 39.92 | 0,06 | -1459.92 | - | **** | 243.636 | -718.704 | -2464.266 | +****
08/17/2018 14.52.00 | 369 | -123.065 | 40.22 | 0,06 | -1498.788 | - | **** | 224.676 | -508.116 | -2459.436 | +****
08/17/2018 14.52.01 | 371 | -123.228 | 40.49 | 0,06 | -1528.176 | - | **** | 230.364 | -405.72 | -2456.538 | +****
08/17/2018 14.52.03 | 373 | -122.902 | 40.76 | 0,06 | -1579.368 | - | **** | 234.156 | -311.052 | -2457.504 | +****
08/17/2018 14.52.05 | 375 | -122.576 | 41 | 0,07 | -1598.328 | - | **** | 233.208 | -255.024 | -2462.334 | +****
08/17/2018 14.52.06 | 376 | -123.065 | 41.23 | 0,06 | -1626.768 | - | **** | **** | -186.438 | -2459.436 | +****
08/17/2018 14.52.08 | 378 | -123.228 | 41.46 | 0,06 | -1647.624 | - | **** | **** | -102.396 | -2455.572 | +****
08/17/2018 14.52.09 | 379 | -123.391 | 41.66 | 0,07 | -1687.44 | - | **** | **** | -34.776 | -2448.81 | +****
08/17/2018 14.52.11 | 381 | -123.717 | 41.93 | 0,06 | -1695.024 | - | **** | **** | 65.688 | -2443.014 | +****
08/17/2018 14.52.13 | 383 | -123.717 | 42.2 | 0,06 | -1841.016 | - | **** | **** | 99.498 | -2437.218 | +****
08/17/2018 14.52.14 | 384 | -123.88 | 42.53 | 0,08 | -1817.316 | - | **** | **** | 290.766 | -2430.456 | +****
08/17/2018 14.52.16 | 386 | -124.206 | 42.81 | 0,07 | -1818.264 | - | **** | **** | 371.91 | -2420.796 | +****
08/17/2018 14.52.18 | 388 | -124.043 | 43.08 | 0,07 | -1838.172 | - | **** | **** | 446.292 | -2411.136 | +****
08/17/2018 14.52.20 | 390 | -124.043 | 43.35 | 0,07 | -1838.172 | - | **** | **** | 516.81 | -2402.442 | +****
08/17/2018 14.52.21 | 392 | -124.206 | 43.6 | 0,07 | -1859.028 | - | **** | **** | 554.484 | -2395.68 | +****
08/17/2018 14.52.23 | 393 | -124.206 | 43.82 | 0,07 | -1888.416 | - | **** | **** | 598.92 | -2389.884 | +****
08/17/2018 14.52.24 | 395 | -124.369 | 44.06 | 0,07 | -1898.844 | - | **** | **** | 631.764 | -2384.088 | +****
08/17/2018 14.52.26 | 396 | -124.532 | 44.3 | 0,07 | -1947.192 | - | **** | **** | 587.328 | -2377.326 | +****
08/17/2018 14.52.28 | 398 | -124.695 | 44.59 | 0,07 | -1971.84 | - | **** | **** | 499.422 | -2369.598 | +****
08/17/2018 14.52.30 | 399 | -124.532 | 44.85 | 0,07 | -1972.788 | - | **** | **** | 483 | -2360.904 | +****
08/17/2018 14.52.31 | 401 | -124.532 | 45.13 | 0,07 | -1990.8 | - | **** | **** | 486.864 | -2356.074 | +****
08/17/2018 14.52.33 | 403 | -124.532 | 45.41 | 0,07 | -2002.176 | - | **** | **** | 482.034 | -2349.312 | +****
08/17/2018 14.52.35 | 405 | -124.695 | 45.68 | 0,07 | -2023.98 | - | **** | **** | 466.578 | -2344.482 | +****
08/17/2018 14.52.37 | 407 | -124.695 | 45.96 | 0,07 | -2008.812 | - | **** | **** | 449.19 | -2340.618 | +****
08/17/2018 14.52.38 | 408 | -124.858 | 46.2 | 0,07 | -2033.46 | - | **** | **** | 441.462 | -2334.822 | +****
08/17/2018 14.52.40 | 410 | -124.695 | 46.44 | 0,07 | -2060.952 | - | **** | **** | 436.632 | -2328.06 | +****
08/17/2018 14.52.41 | 411 | -124.695 | 46.69 | 0,07 | -2073.276 | - | **** | **** | 411.516 | -2320.332 | +****
08/17/2018 14.52.43 | 413 | -124.369 | 46.94 | 0,08 | -**** | - | **** | **** | 404.754 | -2315.502 | +****
08/17/2018 14.52.44 | 414 | -124.369 | 47.22 | 0,08 | -**** | - | **** | **** | 378.672 | -2308.74 | +****
08/17/2018 14.52.46 | 416 | -124.695 | 47.52 | 0,07 | -**** | - | **** | **** | 352.59 | -2306.808 | +****
08/17/2018 14.52.48 | 418 | -124.858 | 47.83 | 0,08 | -**** | - | **** | **** | 274.344 | -2302.944 | +****
08/17/2018 14.52.50 | 420 | -125.184 | 48.14 | 0,07 | -**** | - | **** | **** | 288.834 | -2299.08 | +****
08/17/2018 14.52.52 | 422 | -125.184 | 48.45 | 0,07 | -**** | - | **** | **** | 292.698 | -2295.216 | +****
08/17/2018 14.52.53 | 423 | -125.184 | 48.75 | 0,07 | -**** | - | **** | **** | 315.882 | -2290.386 | +****
08/17/2018 14.52.55 | 425 | -125.184 | 49.01 | 0,07 | -**** | - | **** | **** | 297.528 | -2287.488 | +****
08/17/2018 14.52.56 | 427 | -125.184 | 49.28 | 0,07 | -**** | - | **** | **** | 315.882 | -2285.556 | +****
08/17/2018 14.52.58 | 428 | -125.184 | 49.52 | 0,08 | -**** | - | **** | **** | 318.78 | -2280.726 | +****
08/17/2018 14.52.59 | 430 | -125.347 | 49.78 | 0,08 | -**** | - | **** | **** | 324.576 | -2272.998 | +****
08/17/2018 14.53.01 | 431 | -125.184 | 50.07 | 0,08 | -**** | - | **** | **** | 329.406 | -2261.406 | +****
08/17/2018 14.53.03 | 433 | -125.184 | 50.39 | 0,08 | -**** | - | **** | **** | 321.678 | -2247.882 | +****
08/17/2018 14.53.05 | 435 | -125.184 | 50.7 | 0,08 | -**** | - | **** | **** | 317.814 | -2228.562 | +****
08/17/2018 14.53.07 | 437 | -125.184 | 51 | 0,09 | -**** | - | **** | **** | 322.644 | -2215.038 | +****
08/17/2018 14.54.12 | 502 | -125.999 | 62.19 | 0,11 | **** | - | **** | **** | 376.74 | -1998.654 | +****
08/17/2018 14.54.14 | 504 | -125.999 | 62.5 | 0,11 | **** | - | **** | **** | 386.4 | -1987.062 | +****
08/17/2018 14.54.16 | 506 | -126.162 | 62.81 | 0,12 | **** | - | **** | **** | 397.026 | -1978.368 | +****
08/17/2018 14.54.17 | 507 | -126.162 | 63.14 | 0,11 | **** | - | **** | **** | 427.938 | -1971.606 | +****
08/17/2018 14.54.19 | 509 | -126.325 | 63.4 | 0,12 | **** | - | **** | **** | 416.346 | -1965.81 | +****
08/17/2018 14.54.20 | 511 | -126.325 | 63.66 | 0,11 | **** | - | **** | **** | 425.04 | -1960.014 | +****
Data LVDT Kiri Error
[5 empty] | Hasil Eksperimen |  | Hasil Analitis
|  |  | P CRACK |  | 29.014 | kN | 37.625 | kN
|  |  | P LELEH |  | 101.386 | kN | 100.485 | kN
|  |  | P ULTIMATE |  | 116.871 | kN | 101.001 | kN

## Data Grafik P-Delta (-0.01mm)
| BT7 | P | ΔL | BT8 | P | ΔL | BT9 | P | ΔL
4689.34 |  | 0 | 0 |  | 0 | 0 |  | 0 | 0
9188.352 |  | -0.4703166 | 0.01488899 |  | -0.468934 | 0.01487877 |  | -0.4672262 | 0.01485929
12477.05 |  | -0.9406333 | 0.02977798 |  | -0.937868 | 0.02975753 |  | -0.9344523 | 0.02971858
15037.55 |  | -1.41095 | 0.04466696 |  | -1.406802 | 0.0446363 |  | -1.401679 | 0.04457788
17231.33 |  | -1.881267 | 0.05955595 |  | -1.875736 | 0.05951506 |  | -1.868905 | 0.05943717
19228.07 |  | -2.351583 | 0.07444494 |  | -2.34467 | 0.07439383 |  | -2.336131 | 0.07429646
21100.98 |  | -2.8219 | 0.08933393 |  | -2.813604 | 0.08927259 |  | -2.803357 | 0.08915575
22885.39 |  | -3.292216 | 0.1042229 |  | -3.282538 | 0.1041514 |  | -3.270583 | 0.104015
24594.59 |  | -3.762533 | 0.1191119 |  | -3.751472 | 0.1190301 |  | -3.737809 | 0.1188743
26227.63 |  | -4.232849 | 0.1340009 |  | -4.220405 | 0.1339089 |  | -4.205035 | 0.1337336
27769.03 |  | -4.703165 | 0.1488899 |  | -4.689339 | 0.1487877 |  | -4.67226 | 0.1485929
27948.46 |  | -5.173482 | 0.1637789 |  | -5.158273 | 0.1636664 |  | -5.139486 | 0.1634522
29387.72 |  | -5.643798 | 0.1786679 |  | -5.627206 | 0.1785452 |  | -5.606711 | 0.1783115
30700.87 |  | -6.114113 | 0.1935568 |  | -6.096139 | 0.1934239 |  | -6.073936 | 0.1931708
31930.85 |  | -6.584429 | 0.2084458 |  | -6.565071 | 0.2083027 |  | -6.54116 | 0.2080301
33133.22 |  | -7.054744 | 0.2233348 |  | -7.034004 | 0.2231815 |  | -7.008384 | 0.2228894
34340.95 |  | -7.525059 | 0.2382238 |  | -7.502936 | 0.2380602 |  | -7.475608 | 0.2377486
35527.82 |  | -7.995373 | 0.2531128 |  | -7.971867 | 0.252939 |  | -7.942831 | 0.2526079
36695.33 |  | -8.465687 | 0.2680018 |  | -8.440798 | 0.2678178 |  | -8.410053 | 0.2674672
37811.3 |  | -8.936001 | 0.2828908 |  | -8.909728 | 0.2826965 |  | -8.877275 | 0.2823265
38878.47 |  | -9.406314 | 0.2977797 |  | -9.378658 | 0.2975753 |  | -9.344495 | 0.2971858
39774.48 |  | -9.876626 | 0.3126687 |  | -9.847587 | 0.312454 |  | -9.811715 | 0.312045
40570.21 |  | -10.34694 | 0.3275577 |  | -10.31651 | 0.3273328 |  | -10.27893 | 0.3269043
39699.77 |  | -10.81725 | 0.3424467 |  | -10.78544 | 0.3422115 |  | -10.74615 | 0.3417636
40336.67 |  | -11.28756 | 0.3573357 |  | -11.25437 | 0.3570903 |  | -11.21337 | 0.3566229
41403.78 |  | -11.75787 | 0.3722247 |  | -11.72329 | 0.371969 |  | -11.68058 | 0.3714821
42510.74 |  | -12.22817 | 0.3871136 |  | -12.19222 | 0.3868478 |  | -12.1478 | 0.3863414
43564.84 |  | -12.69848 | 0.4020026 |  | -12.66114 | 0.4017265 |  | -12.61501 | 0.4012006
44491.98 |  | -13.16879 | 0.4168916 |  | -13.13006 | 0.4166053 |  | -13.08222 | 0.4160599
45533.89 |  | -13.63909 | 0.4317806 |  | -13.59889 | 0.4314909 |  | -13.54942 | 0.4309191
46513.7 |  | -14.10694 | 0.4466958 |  | -14.06327 | 0.4463837 |  | -14.01663 | 0.4457784
47313.53 |  | -14.56532 | 0.4616107 |  | -14.52452 | 0.4612834 |  | -14.48383 | 0.4606376
47974.11 |  | -14.99927 | 0.4765849 |  | -14.95821 | 0.4762644 |  | -14.95103 | 0.4754969
48224.72 |  | -15.46532 | 0.4914913 |  | -15.39948 | 0.4912531 |  | -15.41823 | 0.4903561
48946.88 |  | -15.87785 | 0.5065298 |  | -15.86165 | 0.5061648 |  | -15.88543 | 0.5052153
49457.87 |  | -16.29866 | 0.5215887 |  | -16.25807 | 0.5211963 |  | -16.35262 | 0.5200745
50358.17 |  | -16.7129 | 0.536649 |  | -16.67643 | 0.5362274 |  | -16.81981 | 0.5349337
51269.03 |  | -17.12125 | 0.5517078 |  | -17.08655 | 0.551277 |  | -17.28699 | 0.5497929
52072.09 |  | -17.52226 | 0.5667778 |  | -17.48918 | 0.5663374 |  | -17.75418 | 0.5646521
52526.59 |  | -17.9128 | 0.5818683 |  | -17.88448 | 0.581408 |  | -18.21995 | 0.5795198
52309.96 |  | -18.29608 | 0.5969692 |  | -18.27213 | 0.5964882 |  | -18.68269 | 0.5943961
52574.81 |  | -18.67188 | 0.6120805 |  | -18.65165 | 0.6115796 |  | -19.14167 | 0.6092775
52751.41 |  | -19.03687 | 0.6272052 |  | -19.02441 | 0.6266785 |  | -19.59618 | 0.6241605
52941.17 |  | -19.39332 | 0.6423415 |  | -19.39126 | 0.6417822 |  | -20.04536 | 0.6390434
53063.42 |  | -19.74437 | 0.6574831 |  | -19.75006 | 0.6568928 |  | -20.48921 | 0.6539335
53188.72 |  | -20.09004 | 0.6726241 |  | -20.10198 | 0.6720125 |  | -20.92767 | 0.6688237
53094.47 |  | -20.43193 | 0.6877642 |  | -20.44857 | 0.6871375 |  | -21.36014 | 0.6837132
53252.72 |  | -20.7686 | 0.7029029 |  | -20.78907 | 0.7022651 |  | -21.78694 | 0.6986086
53314.92 |  | -21.09505 | 0.7180461 |  | -21.12364 | 0.7173974 |  | -22.20791 | 0.7135017
53463.5 |  | -21.41163 | 0.7332043 |  | -21.45232 | 0.7325333 |  | -22.62291 | 0.7284001
53338.93 |  | -21.72199 | 0.7483759 |  | -21.77564 | 0.7476733 |  | -23.03214 | 0.7432993
53126.07 |  | -22.36249 | 0.7785453 |  | -22.43671 | 0.77779 |  | -23.78851 | 0.7733424
53382.89 |  | -22.95548 | 0.8087226 |  | -23.05163 | 0.8079167 |  | -24.56433 | 0.8034142
52791.6 |  | -23.52929 | 0.8592684 |  | -23.64608 | 0.8587008 |  | -25.32071 | 0.8556746
52175.31 |  | -24.08256 | 0.8793866 |  | -24.22548 | 0.8787986 |  | -26.05651 | 0.8757548
52452.64 |  | -24.56072 | 0.8995779 |  | -24.78992 | 0.8988983 |  | -26.77289 | 0.8958479
52980.99 |  | -25.07899 | 0.9197664 |  | -25.28565 | 0.9190615 |  | -27.47074 | 0.9159523
53282.83 |  | -25.58417 | 0.939957 |  | -25.82319 | 0.9392239 |  | -28.1512 | 0.9360656
53517.92 |  | -26.04948 | 0.9602521 |  | -26.3504 | 0.959382 |  | -28.81524 | 0.9561871
53700.25 |  | -26.54497 | 0.9804909 |  | -26.86394 | 0.97954 |  | -29.46388 | 0.9763161
53847.75 |  | -26.9861 | 1.00081 |  | -27.36636 | 0.9997032 |  | -30.09808 | 0.9964514
53993.78 |  | -27.42962 | 1.021114 |  | -27.85928 | 1.019872 |  | -30.71867 | 1.016591
54127.75 |  | -27.8562 | 1.041433 |  | -28.3402 | 1.040046 |  | -31.32642 | 1.036736
54271.33 |  | -28.27167 | 1.061786 |  | -28.80811 | 1.060225 |  | -31.92227 | 1.056885
54412.07 |  | -28.67639 | 1.08218 |  | -29.23528 | 1.080466 |  | -32.50675 | 1.077036
54542.57 |  | -29.07185 | 1.102607 |  | -29.66954 | 1.100728 |  | -33.08063 | 1.09719
54669.83 |  | -29.4575 | 1.123082 |  | -30.08381 | 1.121054 |  | -33.64453 | 1.117347
54800.94 |  | -29.82442 | 1.143628 |  | -30.47206 | 1.141475 |  | -34.1989 | 1.137505
54936.84 |  | -30.12316 | 1.16442 |  | -30.7915 | 1.162209 |  | -34.74433 | 1.157665
55073.29 |  | -30.41968 | 1.185255 |  | -30.7848 | 1.184638 |  | -35.2272 | 1.177882
55211.03 |  | -30.70433 | 1.20614 |  | -31.02298 | 1.206136 |  | -35.75349 | 1.198096
55347.18 |  | -30.98234 | 1.227079 |  | -31.26809 | 1.227565 |  | -36.27151 | 1.218304
55482.92 |  | -31.26672 | 1.248012 |  | -31.58986 | 1.248568 |  | -36.78007 | 1.238507
55614.76 |  | -31.56277 | 1.268906 |  | -31.85941 | 1.269756 |  | -37.27839 | 1.258706
55748.73 |  | -31.85011 | 1.289842 |  | -32.17991 | 1.290712 |  | -37.76542 | 1.278909
55875.89 |  | -32.13492 | 1.310806 |  | -32.48954 | 1.311659 |  | -38.20636 | 1.299223
56001.55 |  | -32.41285 | 1.331785 |  | -32.79353 | 1.332579 |  | -38.62607 | 1.319669
56122.85 |  | -32.67858 | 1.352783 |  | -33.12881 | 1.35336 |  | -38.95809 | 1.340385
55843 |  | -32.947 | 1.373733 |  | -33.41247 | 1.374268 |  | -39.28525 | 1.361129
56125.99 |  | -33.22252 | 1.394617 |  | -33.74123 | 1.395018 |  | -39.61584 | 1.381892
56029.9 |  | -33.53111 | 1.415351 |  | -34.02149 | 1.415883 |  | -38.38006 | 1.409825
56082.35 |  | -33.82722 | 1.436088 |  | -34.34092 | 1.436625 |  | -38.27498 | 1.433149
56163.6 |  | -34.11991 | 1.456821 |  | -34.61111 | 1.457481 |  | -38.50679 | 1.454864
56225.27 |  | -34.40461 | 1.477551 |  | -34.92498 | 1.478234 |  | -38.71581 | 1.476508
56286.17 |  | -34.68893 | 1.498272 |  | -35.22273 | 1.499007 |  | -39.01347 | 1.497834
56344.29 |  | -34.97656 | 1.518978 |  | -35.51603 | 1.519789 |  | -39.30647 | 1.51914
56382.58 |  | -35.26766 | 1.539671 |  | -35.80662 | 1.540584 |  | -39.64034 | 1.540274
56433.53 |  | -35.55909 | 1.560367 |  | -36.09779 | 1.561377 |  | -39.95116 | 1.561407
56485.99 |  | -35.85608 | 1.581014 |  | -36.39051 | 1.582174 |  | -40.26328 | 1.582473
56392.63 |  | -36.15277 | 1.60169 |  | -36.68486 | 1.602955 |  | -40.5821 | 1.603544
56509.64 |  | -36.44636 | 1.622363 |  | -36.98356 | 1.623724 |  | -40.90409 | 1.624596
56564.13 |  | -36.74045 | 1.643015 |  | -37.28074 | 1.6445 |  | -41.21987 | 1.645617
56623.01 |  | -37.0352 | 1.663663 |  | -37.57857 | 1.665274 |  | -41.56252 | 1.666524
56667.27 |  | -37.32989 | 1.684292 |  | -37.87578 | 1.686045 |  | -41.83982 | 1.687544
56714.56 |  | -37.62551 | 1.704904 |  | -38.17136 | 1.7068 |  | -42.11913 | 1.708513
56759.3 |  | -37.92193 | 1.725504 |  | -38.46521 | 1.72755 |  | -42.43911 | 1.729362
56804.12 |  | -38.21798 | 1.746092 |  | -38.75995 | 1.748293 |  | -42.70425 | 1.750299
56847.89 |  | -38.51417 | 1.766667 |  | -39.05413 | 1.769026 |  | -43.01933 | 1.771128
56887.49 |  | -38.80659 | 1.787279 |  | -39.34876 | 1.789749 |  | -43.2819 | 1.792061
56929.23 |  | -39.10043 | 1.807903 |  | -39.64268 | 1.810445 |  | -43.5954 | 1.812926
56973.98 |  | -39.39314 | 1.828543 |  | -39.93759 | 1.831146 |  | -43.85717 | 1.833906
57015.96 |  | -39.68316 | 1.84919 |  | -40.23214 | 1.851843 |  | -44.1175 | 1.854874
57059.32 |  | -39.96854 | 1.869871 |  | -40.52635 | 1.872528 |  | -44.35896 | 1.87587
57102.43 |  | -40.25268 | 1.890559 |  | -40.8189 | 1.893212 |  | -44.42585 | 1.897164
57145.47 |  | -40.53621 | 1.911237 |  | -41.11247 | 1.913851 |  | -44.66932 | 1.918123
57188.23 |  | -40.81958 | 1.931908 |  | -41.41177 | 1.934516 |  | -44.97193 | 1.938982
57230.81 |  | -41.10377 | 1.952613 |  | -41.70794 | 1.955167 |  | -45.22766 | 1.959915
57273.45 |  | -41.3878 | 1.973302 |  | -42.00145 | 1.97585 |  | -45.52734 | 1.980742
57315.82 |  | -41.67217 | 1.99397 |  | -42.29263 | 1.996506 |  | -45.81193 | 2.001597
57358.47 |  | -41.95573 | 2.014633 |  | -42.58316 | 2.017187 |  | -46.09117 | 2.022481
57400.95 |  | -42.23704 | 2.035293 |  | -42.87269 | 2.037863 |  | -46.36844 | 2.043359
57442.38 |  | -42.51748 | 2.05594 |  | -43.16196 | 2.058547 |  | -46.64421 | 2.064242
57361.11 |  | -42.79956 | 2.076589 |  | -43.45039 | 2.079216 |  | -46.92008 | 2.085105
57371.11 |  | -43.081 | 2.097233 |  | -43.7376 | 2.099903 |  | -47.19329 | 2.10596
57451.87 |  | -43.35973 | 2.117881 |  | -44.02292 | 2.120586 |  | -47.46039 | 2.126792
57517.27 |  | -43.63625 | 2.13854 |  | -44.30979 | 2.141286 |  | -47.7205 | 2.147593
57577.06 |  | -43.91075 | 2.159207 |  | -44.59492 | 2.161902 |  | -47.97569 | 2.168357
57630.63 |  | -44.18228 | 2.179884 |  | -44.87688 | 2.182532 |  | -48.22397 | 2.189079
57685.14 |  | -44.45544 | 2.200573 |  | -45.1599 | 2.203166 |  | -48.4672 | 2.20978
57738.31 |  | -44.72964 | 2.221278 |  | -45.44185 | 2.223786 |  | -48.7087 | 2.230454
|  | -45.00442 | 2.241999 |  | -45.7237 | 2.244424 |  | -48.94876 | 2.251148
|  | -45.27704 | 2.262753 |  | -46.00372 | 2.265037 |  | -49.19497 | 2.271868
|  | -45.54858 | 2.283539 |  | -46.28461 | 2.285654 |  | -49.44178 | 2.292598
|  | -45.81821 | 2.304346 |  | -46.56432 | 2.306277 |  | -49.69934 | 2.313403
|  | -46.08537 | 2.325203 |  | -46.84824 | 2.326864 |  | -49.96479 | 2.334242
|  | -46.35311 | 2.346033 |  | -47.12795 | 2.347489 |  | -50.23541 | 2.355116
|  | -46.62201 | 2.366953 |  | -47.40637 | 2.368129 |  | -50.50773 | 2.375994
|  | -46.89153 | 2.387706 |  | -47.68412 | 2.388785 |  | -50.78117 | 2.396899
|  | -47.15196 | 2.408548 |  | -47.96003 | 2.409423 |  | -51.05504 | 2.417805
|  | -47.41489 | 2.429391 |  | -48.23518 | 2.430061 |  | -51.33244 | 2.438728
|  | -47.67929 | 2.450227 |  | -48.51132 | 2.450696 |  | -51.60984 | 2.459669
|  | -47.94449 | 2.471046 |  | -48.78601 | 2.471322 |  | -51.88886 | 2.480609
|  | -48.21012 | 2.491886 |  | -49.06189 | 2.49195 |  | -52.16516 | 2.501561
|  | -48.47341 | 2.512732 |  | -49.33606 | 2.512589 |  | -52.44188 | 2.522531
|  | -48.73745 | 2.533576 |  | -49.63314 | 2.533188 |  | -52.71834 | 2.543514
|  | -49.0016 | 2.554427 |  | -49.89266 | 2.553841 |  | -52.99294 | 2.564493
|  | -49.26521 | 2.5753 |  | -50.16421 | 2.57449 |  | -53.26634 | 2.585466
|  | -49.52386 | 2.596208 |  | -50.45874 | 2.595094 |  | -53.53817 | 2.606428
|  | -49.78144 | 2.617143 |  | -50.71862 | 2.615758 |  | -53.80658 | 2.627387
|  | -50.03823 | 2.638089 |  | -51.01149 | 2.63637 |  | -54.07227 | 2.648343
|  | -50.29423 | 2.659026 |  | -51.27105 | 2.657035 |  | -54.33593 | 2.669321
|  | -50.54948 | 2.679965 |  | -51.56434 | 2.677663 |  | -54.59772 | 2.690286
|  | -50.80357 | 2.700902 |  | -51.82369 | 2.698357 |  | -54.85784 | 2.711242
|  | -51.05762 | 2.721826 |  | -52.11548 | 2.718999 |  | -55.1491 | 2.732088
|  | -51.31242 | 2.74274 |  | -52.37513 | 2.739715 |  | -55.38514 | 2.753045
|  | -51.56669 | 2.763651 |  | -52.66746 | 2.76037 |  | -55.62824 | 2.77396
|  | -51.8199 | 2.784561 |  | -52.92717 | 2.78109 |  | -55.9096 | 2.794779
|  | -52.07321 | 2.805501 |  | -53.21649 | 2.801715 |  | -56.14281 | 2.815675
|  | -52.32738 | 2.826453 |  | -53.49904 | 2.822393 |  | -56.42034 | 2.836485
|  | -52.58137 | 2.84741 |  | -53.75154 | 2.843132 |  | -56.64666 | 2.857385
|  | -52.83494 | 2.868362 |  | -54.03897 | 2.863798 |  | -56.92162 | 2.878188
|  | -53.56121 | 2.918953 |  | -54.79313 | 2.91438 |  | -57.68939 | 2.928894
|  | -54.24076 | 2.96961 |  | -55.50431 | 2.965013 |  | -58.39727 | 2.979693
|  | -54.85491 | 3.020546 |  | -56.19885 | 3.015685 |  | -59.07457 | 3.030522
|  | -55.48087 | 3.071539 |  | -56.88147 | 3.066346 |  | -59.66302 | 3.081598
|  | -56.10026 | 3.122611 |  | -57.56251 | 3.117021 |  | -60.35437 | 3.132393
|  | -56.71263 | 3.173813 |  | -58.2399 | 3.167695 |  | -61.01554 | 3.183261
|  | -57.32123 | 3.22512 |  | -58.91299 | 3.218404 |  | -61.58455 | 3.234396
|  | -57.91736 | 3.27651 |  | -59.58297 | 3.269126 |  | -62.25672 | 3.285259
|  | -58.51052 | 3.327953 |  | -60.24805 | 3.319844 |  | -62.90209 | 3.336209
|  | -59.0996 | 3.379413 |  | -60.91279 | 3.370555 |  | -63.53741 | 3.387173
|  | -59.68367 | 3.430908 |  | -61.57419 | 3.421307 |  | -64.16102 | 3.43818
|  | -60.21345 | 3.48288 |  | -62.22746 | 3.472245 |  | -64.77406 | 3.489219
|  | -60.74952 | 3.534877 |  | -62.87682 | 3.523062 |  | -65.38375 | 3.540296
|  | -61.28912 | 3.586825 |  | -63.52293 | 3.57382 |  | -65.98713 | 3.591414
|  | -61.83182 | 3.638732 |  | -64.16214 | 3.62459 |  | -66.57739 | 3.642594
|  | -62.37136 | 3.690703 |  | -64.79416 | 3.67537 |  | -67.15167 | 3.693801
|  | -62.91316 | 3.742726 |  | -65.41915 | 3.726196 |  | -67.71198 | 3.745115
|  | -63.4144 | 3.79508 |  | -66.03631 | 3.777096 |  | -68.25263 | 3.796501
|  | -63.92632 | 3.847585 |  | -66.64632 | 3.827918 |  | -68.7847 | 3.847904
|  | -64.43984 | 3.900185 |  | -67.25214 | 3.878782 |  | -69.31484 | 3.899333
|  | -64.96181 | 3.952795 |  | -67.85662 | 3.929783 |  | -69.84299 | 3.950758
|  | -65.4689 | 4.005364 |  | -68.39524 | 3.981083 |  | -70.37063 | 4.002148
|  | -66.00604 | 4.057615 |  | -69.01131 | 4.032042 |  | -70.78503 | 4.054018
|  | -66.50183 | 4.110137 |  | -69.54114 | 4.083364 |  | -71.31245 | 4.105328
|  | -66.86623 | 4.163749 |  | -70.15026 | 4.134338 |  | -71.82331 | 4.156669
|  | -67.00845 | 4.218706 |  | -70.67197 | 4.185759 |  | -72.18927 | 4.208572
|  | -67.4543 | 4.27156 |  | -71.20442 | 4.237185 |  | -72.55068 | 4.260399
|  | -67.92586 | 4.323919 |  | -71.73467 | 4.288675 |  | -72.77655 | 4.312908
|  | -68.25597 | 4.376437 |  | -72.24434 | 4.340245 |  | -73.15086 | 4.364997
|  | -68.56637 | 4.428857 |  | -72.74242 | 4.391941 |  | -73.43035 | 4.417412
|  | -68.05328 | 4.48682 |  | -73.16252 | 4.444252 |  | -73.85525 | 4.469158
|  | -68.0219 | 4.543721 |  | -73.58276 | 4.496622 |  | -74.28219 | 4.520903
|  | -68.46579 | 4.5971 |  | -73.9147 | 4.5494 |  | -74.71846 | 4.572436
|  | -68.98927 | 4.649561 |  | -72.91106 | 4.60264 |  | -75.06773 | 4.623917
|  | -69.51099 | 4.701965 |  | -72.9978 | 4.652998 |  | -75.44441 | 4.67523
|  | -70.03516 | 4.754434 |  | -73.55077 | 4.703696 |  | -75.92855 | 4.726281
|  | -70.56945 | 4.806777 |  | -74.01017 | 4.754767 |  | -76.40752 | 4.777292
|  | -71.12171 | 4.858947 |  | -74.44584 | 4.806145 |  | -76.88544 | 4.8283
|  | -71.72382 | 4.911012 |  | -73.55163 | 4.862565 |  | -77.38071 | 4.879308
|  | -72.28862 | 4.963242 |  | -72.17316 | 4.915816 |  | -77.8928 | 4.930308
|  | -72.85162 | 5.015528 |  | -72.79046 | 4.968086 |  | -78.48569 | 4.981221
|  | -73.41619 | 5.067823 |  | -73.40831 | 5.020107 |  | -79.06101 | 5.032187
|  | -73.99211 | 5.11993 |  | -74.03007 | 5.071957 |  | -79.62907 | 5.083149
|  | -74.56389 | 5.172123 |  | -74.60745 | 5.124074 |  | -80.12056 | 5.134307
|  | -75.11792 | 5.224409 |  | -75.12956 | 5.176699 |  | -80.70348 | 5.185278
|  | -75.6684 | 5.276691 |  | -75.70308 | 5.228793 |  | -81.19849 | 5.236439
|  | -76.21423 | 5.328998 |  | -76.24624 | 5.281052 |  | -81.77633 | 5.28737
|  | -76.67221 | 5.382625 |  | -76.77871 | 5.33334 |  | -82.26859 | 5.338505
|  | -76.59859 | 5.440044 |  | -77.30389 | 5.385673 |  | -82.76268 | 5.389693
|  | -77.10914 | 5.493015 |  | -77.8231 | 5.438047 |  | -83.25234 | 5.44079
|  | -77.6415 | 5.54572 |  | -78.33198 | 5.490484 |  | -83.75033 | 5.491857
|  | -78.15691 | 5.59845 |  | -78.83254 | 5.542974 |  | -84.24313 | 5.542981
|  | -78.68172 | 5.651298 |  | -79.2781 | 5.596065 |  | -84.73103 | 5.594053
|  | -79.20922 | 5.704244 |  | -79.66465 | 5.649857 |  | -85.21506 | 5.645073
|  | -79.73251 | 5.757265 |  | -80.04538 | 5.703739 |  | -85.69157 | 5.696
|  | -80.25561 | 5.81035 |  | -80.49002 | 5.75703 |  | -86.24601 | 5.746788
|  | -80.78089 | 5.863555 |  | -80.93182 | 5.810356 |  | -86.71153 | 5.79764
|  | -81.28833 | 5.916937 |  | -81.35997 | 5.863668 |  | -87.26146 | 5.848443
|  | -81.79068 | 5.970451 |  | -81.83473 | 5.916477 |  | -87.72231 | 5.899295
|  | -82.27394 | 6.024243 |  | -82.28818 | 5.969276 |  | -88.20127 | 5.950157
|  | -82.69872 | 6.078724 |  | -82.74132 | 6.021911 |  | -88.68744 | 6.001061
|  | -83.12726 | 6.133148 |  | -83.19164 | 6.074344 |  | -89.17471 | 6.052019
|  | -83.54991 | 6.187462 |  | -83.63642 | 6.126581 |  | -89.65738 | 6.103047
|  | -83.97369 | 6.241691 |  | -84.07018 | 6.178637 |  | -90.13706 | 6.154137
|  | -83.76943 | 6.299721 |  | -84.49024 | 6.230415 |  | -90.6027 | 6.205201
|  | -83.63659 | 6.360841 |  | -83.97889 | 6.276347 |  | -90.99547 | 6.256258
|  | -84.13132 | 6.414169 |  | -84.45314 | 6.327408 |  | -91.47455 | 6.307328
|  | -84.53083 | 6.467992 |  | -84.8925 | 6.37872 |  | -91.62824 | 6.360268
|  | -84.83741 | 6.522203 |  | -85.31838 | 6.429969 |  | -92.12964 | 6.412142
|  | -85.0718 | 6.575979 |  | -85.77257 | 6.481417 |  | -92.67331 | 6.463544
|  | -85.33155 | 6.630145 |  | -86.22486 | 6.532957 |  | -93.26122 | 6.514625
|  | -85.47095 | 6.685148 |  | -86.73821 | 6.584462 |  | -93.83449 | 6.565722
|  | -85.00076 | 6.740751 |  | -87.2343 | 6.636043 |  | -94.39267 | 6.616829
|  | -85.40901 | 6.793733 |  | -87.67183 | 6.687962 |  | -94.88522 | 6.668025
|  | -85.78689 | 6.847477 |  | -88.13219 | 6.739981 |  | -95.44906 | 6.719047
|  | -86.02689 | 6.902696 |  | -88.65347 | 6.791759 |  | -96.00194 | 6.770056
|  | -85.75714 | 6.959011 |  | -89.106 | 6.843926 |  | -96.55157 | 6.821015
|  | -86.26744 | 7.01221 |  | -89.62604 | 6.895813 |  | -97.10065 | 6.871946
|  | -86.69709 | 7.06662 |  | -90.08558 | 6.948151 |  | -97.64756 | 6.922817
|  | -86.99241 | 7.123358 |  | -90.56632 | 7.000483 |  | -98.19103 | 6.973666
|  | -87.34961 | 7.17958 |  | -91.05626 | 7.052946 |  | -98.73636 | 7.024517
|  | -87.74646 | 7.234988 |  | -91.53292 | 7.105527 |  | -99.27864 | 7.075368
|  | -88.14402 | 7.290431 |  | -91.94646 | 7.158669 |  | -99.81842 | 7.126207
|  | -88.54942 | 7.34592 |  | -92.43451 | 7.211217 |  | -100.3562 | 7.177049
|  | -88.96038 | 7.401441 |  | -92.91316 | 7.263781 |  | -100.8909 | 7.227885
|  | -89.3758 | 7.456974 |  | -93.38968 | 7.316391 |  | -101.4242 | 7.278735
|  | -89.76131 | 7.51316 |  | -93.86322 | 7.369025 |  | -101.9552 | 7.329613
|  | -90.12755 | 7.569733 |  | -94.3351 | 7.421591 |  | -102.485 | 7.380536
|  | -90.55252 | 7.624918 |  | -94.80606 | 7.474241 |  | -103.0133 | 7.431479
|  | -91.03331 | 7.679546 |  | -95.27192 | 7.526892 |  | -103.4561 | 7.483038
|  | -91.50842 | 7.73432 |  | -95.73726 | 7.579624 |  | -103.098 | 7.535737
|  | -91.94595 | 7.789748 |  | -96.19602 | 7.63231 |  | -103.3453 | 7.589197
|  | -92.42639 | 7.84454 |  | -96.66105 | 7.685006 |  | -103.5393 | 7.643206
|  | -92.85389 | 7.900617 |  | -97.07219 | 7.738286 |  | -103.682 | 7.697514
|  | -93.33977 | 7.955324 |  | -97.54974 | 7.791076 |  | -103.8026 | 7.751965
|  | -93.79623 | 8.010967 |  | -97.97597 | 7.844045 |  | -103.9076 | 7.806541
|  | -94.25419 | 8.066611 |  | -98.44525 | 7.896646 |  | -103.6091 | 7.861259
|  | -94.71064 | 8.122317 |  | -98.90053 | 7.94932 |  | -102.9657 | 7.916081
|  | -95.13433 | 8.179727 |  | -99.31627 | 8.00227 |  | -103.0691 | 7.970995
|  | -95.60197 | 8.235503 |  | -99.76476 | 8.054885 |  | -103.1736 | 8.025962
|  | -96.06368 | 8.291308 |  | -100.1199 | 8.108142 |  | -103.2812 | 8.080982
|  | -96.53095 | 8.347221 |  | -100.1169 | 8.162711 |  | -103.3875 | 8.136009
|  | -96.97868 | 8.403859 |  | -98.65898 | 8.205128 |  | -103.4955 | 8.190957
|  | -97.4456 | 8.46062 |  | -96.95818 | 8.259442 |  | -103.5969 | 8.246063
|  | -97.90572 | 8.517307 |  | -96.46577 | 8.311232 |  | -103.6983 | 8.301228
|  | -98.04815 | 8.587228 |  | -96.95453 | 8.363433 |  | -103.7995 | 8.356411
|  | -98.12674 | 8.663617 |  | -97.44892 | 8.415773 |  | -103.8997 | 8.41167
|  | -98.33125 | 8.732495 |  | -97.88993 | 8.468315 |  | -103.9992 | 8.466972
|  | -98.79884 | 8.790644 |  | -98.30887 | 8.520766 |  | -104.1005 | 8.522335
|  | -99.21176 | 8.851393 |  | -98.32342 | 8.574782 |  | -104.2021 | 8.577655
|  | -99.59171 | 8.914901 |  | -97.64977 | 8.627799 |  | -104.3024 | 8.632992
|  | -99.96322 | 8.972534 |  | -97.50621 | 8.681539 |  | -104.3981 | 8.688325
|  | -100.2396 | 9.030665 |  | -98.03516 | 8.73344 |  | -104.4865 | 8.743703
|  | -100.557 | 9.087645 |  | -98.53396 | 8.785332 |  | -104.5689 | 8.799123
|  | -100.8848 | 9.144761 |  | -99.04166 | 8.837183 |  | -104.6483 | 8.854414
|  | -101.0954 | 9.203206 |  | -99.52606 | 8.889043 |  | -104.7236 | 8.909771
|  | -101.5254 | 9.258943 |  | -100.0247 | 8.940867 |  | -104.7986 | 8.965214
|  | -101.7791 | 9.317137 |  | -100.5152 | 8.992686 |  | -104.9517 | 9.020698
|  | -101.6459 | 9.381997 |  | -101.002 | 9.0445 |  | -105.0839 | 9.07621
|  | -101.178 | 9.452397 |  | -101.4849 | 9.096311 |  | -105.2094 | 9.131829
|  | -101.2313 | 9.514577 |  | -101.9662 | 9.148113 |  | -105.3099 | 9.187517
|  | -101.525 | 9.57297 |  | -102.4096 | 9.200268 |  | -105.4266 | 9.243244
|  | -101.7779 | 9.631804 |  | -102.7925 | 9.25305 |  | -105.534 | 9.298913
|  | -101.9625 | 9.68958 |  | -103.098 | 9.306466 |  | -105.6373 | 9.354619
|  | -102.1078 | 9.747272 |  | -103.3453 | 9.360345 |  | -105.7845 | 9.410418
|  | -102.2596 | 9.804523 |  | -103.5393 | 9.414676 |  | -105.8725 | 9.466249
|  | -102.4015 | 9.861672 |  | -103.682 | 9.46934 |  | -106.0185 | 9.529107
|  | -102.3511 | 9.92158 |  | -103.8026 | 9.524112 |  | -106.1119 | 9.595809
|  | -102.4445 | 9.980328 |  | -103.9076 | 9.579066 |  | -106.2595 | 9.659847
|  | -102.6413 | 10.03561 |  | -104.0091 | 9.634108 |  | -106.394 | 9.727244
|  | -102.804 | 10.09117 |  | -104.1109 | 9.689166 |  | -106.5289 | 9.792233
|  | -102.936 | 10.14696 |  | -104.2154 | 9.744235 |  | -106.6615 | 9.857802
|  | -103.0329 | 10.20278 |  | -104.3211 | 9.799336 |  | -106.7958 | 9.915078
|  | -103.1241 | 10.25871 |  | -104.43 | 9.854456 |  | -106.9314 | 9.975913
|  | -103.1871 | 10.31507 |  | -104.5374 | 9.909746 |  | -107.0672 | 10.03997
|  | -103.2873 | 10.37085 |  | -104.6466 | 9.964947 |  | -107.2052 | 10.10535
|  | -103.3796 | 10.42663 |  | -104.7491 | 10.0202 |  | -107.3395 | 10.16176
|  | -103.4683 | 10.48245 |  | -104.8517 | 10.07546 |  | -107.4749 | 10.22109
|  | -103.5558 | 10.53825 |  | -104.954 | 10.13076 |  | -107.6075 | 10.28914
|  | -103.6203 | 10.59398 |  | -105.0553 | 10.18607 |  | -107.7418 | 10.36488
|  | -103.6875 | 10.64963 |  | -105.1559 | 10.24141 |  | -107.8698 | 10.44072
|  | -103.7559 | 10.70522 |  | -105.2583 | 10.29673 |  | -108.0011 | 10.51296
|  | -103.8256 | 10.76076 |  | -105.3611 | 10.35205 |  | -108.1308 | 10.58043
|  | -103.895 | 10.8163 |  | -105.4625 | 10.40738 |  | -108.2655 | 10.6571
|  | -103.9685 | 10.87185 |  | -105.5593 | 10.46274 |  | -108.3968 | 10.742
|  | -104.0384 | 10.92752 |  | -105.6486 | 10.51822 |  | -108.5285 | 10.83613
|  | -104.1052 | 10.98277 |  | -105.732 | 10.57373 |  | -108.66 | 10.90699
|  | -104.1641 | 11.03769 |  | -105.8122 | 10.62923 |  | -108.7906 | 10.98498
|  | -104.2224 | 11.09265 |  | -105.8884 | 10.68483 |  | -108.8921 | 11.05978
|  | -104.2805 | 11.14763 |  | -105.9642 | 10.74054 |  | -109.0036 | 11.11912
|  | -104.3679 | 11.24981 |  | -106.119 | 10.84281 |  | -109.1176 | 11.2218
|  | -104.4655 | 11.35218 |  | -106.2527 | 10.9452 |  | -109.232 | 11.32695
|  | -104.5804 | 11.45432 |  | -106.3795 | 11.04787 |  | -109.3479 | 11.43468
|  | -104.6715 | 11.55684 |  | -106.4812 | 11.15105 |  | -109.3747 | 11.54345
|  | -104.7835 | 11.65898 |  | -106.5992 | 11.25372 |  | -109.5058 | 11.65348
|  | -104.8751 | 11.76127 |  | -106.7078 | 11.35635 |  | -109.5857 | 11.76446
|  | -104.9918 | 11.86331 |  | -106.8123 | 11.45902 |  | -109.6319 | 11.87774
|  | -105.1049 | 11.96541 |  | -106.9611 | 11.56103 |  | -109.759 | 11.99053
|  | -105.2129 | 12.06745 |  | -107.0501 | 11.66352 |  | -109.6992 | 12.10421
|  | -105.3081 | 12.1697 |  | -107.1976 | 11.76545 |  | -109.8182 | 12.21693
|  | -105.4247 | 12.27155 |  | -107.2921 | 11.86773 |  | -109.9291 | 12.3292
|  | -105.5403 | 12.37367 |  | -107.4414 | 11.96942 |  | -110.0338 | 12.44165
|  | -105.6543 | 12.47587 |  | -107.5774 | 12.07101 |  | -110.1354 | 12.55426
|  | -105.7693 | 12.57812 |  | -107.7137 | 12.17257 |  | -110.4016 | 12.66637
|  | -105.8796 | 12.68056 |  | -107.8478 | 12.27411 |  | -110.5108 | 12.78399
|  | -105.9927 | 12.78306 |  | -107.9836 | 12.37562 |  | -110.62 | 12.8982
|  | -106.1122 | 12.88556 |  | -108.1207 | 12.47714 |  | -110.7292 | 13.01002
|  | -106.2407 | 12.98832 |  | -108.2581 | 12.57867 |  | -110.8384 | 13.12419
|  | -106.3874 | 13.09041 |  | -108.3976 | 12.68014 |  | -110.9477 | 13.24001
|  | -106.508 | 13.19335 |  | -108.5333 | 12.78169 |  | -111.0569 | 13.35467
|  | -106.6115 | 13.29648 |  | -108.6703 | 12.88319 |  | -111.1661 | 13.46966
|  | -106.5919 | 13.40499 |  | -108.8043 | 12.98473 |  | -111.2753 | 13.5842
|  | -106.597 | 13.48041 |  | -108.9401 | 13.08639 |  | -111.3845 | 13.69842
|  | -106.6903 | 13.58043 |  | -109.0695 | 13.18807 |  | -111.4937 | 13.82393
|  | -106.7837 | 13.68045 |  | -109.2023 | 13.28979 |  | -111.6029 | 13.94481
|  | -106.877 | 13.78048 |  | -109.3335 | 13.39153 |  | -111.7121 | 14.0511
|  | -106.9704 | 13.8805 |  | -109.4697 | 13.49325 |  | -111.8213 | 14.17946
|  | -107.0637 | 13.98053 |  | -109.6024 | 13.59503 |  | -111.9305 | 14.30288
|  | -107.1571 | 14.08055 |  | -109.7356 | 13.69682 |  | -112.0397 | 14.40952
|  | -107.2504 | 14.18058 |  | -109.8686 | 13.79859 |  | -112.1489 | 14.51591
|  | -107.3438 | 14.2806 |  | -110.0006 | 13.90036 |  | -112.2581 | 14.62151
|  | -107.4371 | 14.38063 |  | -110.1032 | 14.00251 |  | -112.3673 | 14.72714
|  | -107.5305 | 14.48065 |  | -110.2159 | 14.10485 |  | -112.4765 | 14.83146
|  | -107.6238 | 14.58067 |  | -110.3312 | 14.2072 |  | -112.5857 | 14.93887
|  | -107.7172 | 14.6807 |  | -110.4469 | 14.30953 |  | -112.6949 | 15.05276
|  | -107.8105 | 14.78072 |  | -110.5641 | 14.41196 |  | -112.8041 | 15.17066
|  | -107.9039 | 14.88075 |  | -110.5913 | 14.51591 |  | -112.9133 | 15.29405
|  | -107.9972 | 14.98077 |  | -110.7237 | 14.61829 |  | -113.0225 | 15.41066
|  | -108.0906 | 15.0808 |  | -110.8046 | 14.72114 |  | -113.1317 | 15.51779
|  | -108.1839 | 15.18082 |  | -110.8512 | 14.82458 |  | -113.2409 | 15.62383
|  | -108.2772 | 15.28085 |  | -110.9798 | 14.9269 |  | -113.3501 | 15.72654
|  | -108.3706 | 15.38087 |  | -110.9193 | 15.03123 |  | -113.4593 | 15.83233
|  | -108.4639 | 15.48089 |  | -111.0397 | 15.13421 |  | -113.5685 | 15.94205
|  | -108.5573 | 15.58092 |  | -111.1517 | 15.2372 |  | -113.6777 | 16.05383
|  | -108.6506 | 15.68094 |  | -111.2576 | 15.34041 |  | -113.7869 | 16.16865
|  | -108.744 | 15.78097 |  | -111.3604 | 15.44391 |  | -113.8961 | 16.28253
|  | -108.8373 | 15.88099 |  | -111.6296 | 15.53804 |  | -114.0053 | 16.39421
|  | -108.9307 | 15.98102 |  | -111.74 | 15.64011 |  | -114.1145 | 16.5061
|  | -109.024 | 16.08104 |  | -111.8504 | 15.74218 |  | -114.2237 | 16.61957
|  | -109.1174 | 16.18107 |  | -111.9608 | 15.84426 |  | -114.3329 | 16.73289
|  | -109.2107 | 16.28109 |  | -112.0712 | 15.94633 |  | -114.4421 | 16.84396
|  | -109.3041 | 16.38111 |  | -112.1816 | 16.0484 |  | -114.5513 | 16.95592
|  | -109.3974 | 16.48114 |  | -112.2921 | 16.15047 |  | -114.6605 | 17.06863
|  | -109.4908 | 16.58116 |  | -112.4025 | 16.25254 |  | -114.7697 | 17.18324
|  | -109.5841 | 16.68119 |  | -112.5129 | 16.35461 |  | -114.8789 | 17.29652
|  | -109.6775 | 16.78121 |  | -112.6233 | 16.45669 |  | -114.9881 | 17.4088
|  | -109.7708 | 16.88124 |  | -112.7337 | 16.55876 |  | -115.0973 | 17.52096
|  | -109.8641 | 16.98126 |  | -112.8441 | 16.66083 |  | -115.2065 | 17.63556
|  | -109.9575 | 17.08129 |  | -112.9546 | 16.7629 |  | -115.3157 | 17.7472
|  | -110.0508 | 17.18131 |  | -113.065 | 16.86497 |  | -115.4249 | 17.85718
|  | -110.1442 | 17.28133 |  | -113.1754 | 16.96704 |  | -115.5341 | 17.97051
|  | -110.2375 | 17.38136 |  | -113.2858 | 17.06912 |  | -115.3025 | 18.09059
|  | -110.3309 | 17.48138 |  | -113.3962 | 17.17119 |  | -115.1879 | 18.21949
|  | -110.4242 | 17.58141 |  | -113.5066 | 17.27326 |  | -115.3525 | 18.33297
|  | -110.5176 | 17.68143 |  | -113.6171 | 17.37533 |  | -115.5899 | 18.44351
|  | -110.6109 | 17.78146 |  | -113.7275 | 17.4774 |  | -115.6149 | 18.56166
|  | -110.7043 | 17.88148 |  | -113.8379 | 17.57947 |  | -115.7176 | 18.67367
|  | -110.7976 | 17.98151 |  | -113.9483 | 17.68155 |  | -115.8203 | 18.80091
|  | -110.891 | 18.08153 |  | -114.0587 | 17.78362 |  | -115.923 | 18.91761
|  | -110.9843 | 18.18155 |  | -114.1691 | 17.88569 |  | -116.0256 | 19.05635
|  | -111.0777 | 18.28158 |  | -114.2795 | 17.98776 |  | -116.1283 | 19.16833
|  | -111.171 | 18.3816 |  | -114.39 | 18.08983 |  | -116.231 | 19.28255
|  | -111.2644 | 18.48163 |  | -114.5004 | 18.1919 |  | -116.3337 | 19.3975
|  | -111.3577 | 18.58165 |  | -114.6108 | 18.29398 |  | -116.4364 | 19.51614
|  | -111.451 | 18.68168 |  | -114.7212 | 18.39605 |  | -116.5391 | 19.66042
|  | -111.5444 | 18.7817 |  | -114.8316 | 18.49812 |  | -116.6418 | 19.78545
|  | -111.6377 | 18.88173 |  | -114.942 | 18.60019 |  | -116.7444 | 19.89999
|  | -111.7311 | 18.98175 |  | -115.0525 | 18.70226 |  | -116.8471 | 20.01443
|  | -111.8244 | 19.08177 |  | -115.1629 | 18.80433 |  | -116.9498 | 20.13267
|  | -111.9178 | 19.1818 |  | -115.2733 | 18.90641
|  | -112.0111 | 19.28182 |  | -115.3837 | 19.00848
|  | -112.1045 | 19.38185 |  | -115.4941 | 19.11055
|  | -112.1978 | 19.48187 |  | -115.6045 | 19.21262
|  | -112.2912 | 19.5819 |  | -115.7149 | 19.31469
|  | -112.3845 | 19.68192 |  | -115.8254 | 19.41676
|  | -112.4779 | 19.78195 |  | -115.9358 | 19.51884
|  | -112.5712 | 19.88197 |  | -116.0462 | 19.62091
|  | -112.6646 | 19.98199 |  | -116.1566 | 19.72298
|  | -112.7579 | 20.08202 |  | -116.267 | 19.82505
|  | -112.8513 | 20.18204 |  | -116.3774 | 19.92712
|  | -112.9446 | 20.28207 |  | -116.4879 | 20.02919
|  | -113.038 | 20.38209 |  | -116.5983 | 20.13127
|  | -113.1313 | 20.48212 |  | -116.7087 | 20.23334
|  | -113.2246 | 20.58214