## Data Logger
|  | CH.000 | CH.001 | CH.002 | CH.003 | CH.004' | CH.004 | CH.005 | CH.006 | CH.007 | CH.008
DATE & TIME | Time(Sec.) | LC | LVDT V Ka | LVDT V Ki | SG Baja Tekan | SG Baja Tarik | SG Baja Tarik | SG Baja Geser | SG Beton Tekan 1 | SG Beton Tekan 2 | SG Beton Tarik
08/17/2018 14.45.50 | 0 | -0.163 | 0 | -0,02 | -17.064 | 1.896e-06 | 1.896 | -2.844 | 0 | 0.966 | 0
08/17/2018 14.45.58 | 8 | -2.445 | 0.14 | -0,03 | -82.476 | 4.74e-06 | 4.74 | -15.168 | -10.626 | -10.626 | 7.728
08/17/2018 14.46.00 | 10 | -3.586 | 0.21 | -0,02 | -92.904 | 7.584e-06 | 7.584 | -17.064 | -16.422 | -16.422 | 12.558
08/17/2018 14.46.02 | 12 | -5.216 | 0.31 | -0,02 | -103.332 | 1.2324e-05 | 12.324 | -18.96 | -24.15 | -25.116 | 18.354
08/17/2018 14.46.04 | 14 | -7.172 | 0.42 | -0,02 | -113.76 | 1.896e-05 | 18.96 | -19.908 | -33.81 | -35.742 | 26.082
08/17/2018 14.46.05 | 15 | -9.5 | 0.54 | -0,02 | -126.084 | 2.6544e-05 | 26.544 | -20.856 | -45.402 | -49.266 | 34.776
08/17/2018 14.46.07 | 17 | -12.062 | 0.65 | -0,03 | -137.46 | 3.4128e-05 | 34.128 | -21.804 | -56.994 | -61.824 | 44.436
08/17/2018 14.46.08 | 19 | -14.67 | 0.82 | -0,02 | -149.784 | 4.0764e-05 | 40.764 | -22.752 | -69.552 | -74.382 | 54.096
08/17/2018 14.46.10 | 20 | -17.278 | 0.92 | -0,02 | -162.108 | 4.9296e-05 | 49.296 | -23.7 | -82.11 | -88.872 | 63.756
08/17/2018 14.46.11 | 22 | -19.886 | 1.03 | -0,02 | -181.068 | 5.7828e-05 | 57.828 | -23.7 | -93.702 | -102.396 | 74.382
08/17/2018 14.46.13 | 23 | -22.983 | 1.14 | -0,03 | -194.34 | 6.9204e-05 | 69.204 | -23.7 | -110.124 | -119.784 | 89.838
08/17/2018 14.46.15 | 25 | -26.08 | 1.26 | -0,02 | -217.092 | 8.2476e-05 | 82.476 | -24.648 | -126.546 | -138.138 | 109.158
08/17/2018 14.46.17 | 27 | -29.014 | 1.37 | -0,02 | -235.104 | 0.000102384 | 102.384 | -23.7 | -143.934 | -159.39 | 143.934 | P CRACK
08/17/2018 14.46.19 | 29 | -31.622 | 1.46 | -0,03 | -252.168 | 0.000120396 | 120.396 | -24.648 | -158.424 | -173.88 | 181.608
08/17/2018 14.46.21 | 31 | -32.763 | 1.52 | -0,02 | -262.596 | 0.000136512 | 136.512 | -26.544 | -167.118 | -185.472 | 223.146
08/17/2018 14.46.23 | 33 | -34.393 | 1.57 | -0,01 | -280.608 | 0.000163056 | 163.056 | -28.44 | -180.642 | -199.962 | 302.358
08/17/2018 14.46.24 | 34 | -36.023 | 1.62 | -0,02 | -295.776 | 0.0001896 | 189.6 | -29.388 | -194.166 | -216.384 | 389.298
08/17/2018 14.46.26 | 36 | -37.164 | 1.71 | -0,01 | -320.424 | 0.00024648 | 246.48 | -28.44 | -216.384 | -242.466 | 641.424
08/17/2018 14.46.27 | 37 | -39.12 | 1.79 | -0,02 | -337.488 | 0.000290088 | 290.088 | -28.44 | -229.908 | -255.024 | 760.242
08/17/2018 14.46.29 | 39 | -39.446 | 1.81 | -0,02 | -340.332 | 0.0003081 | 308.1 | -26.544 | -238.602 | -265.65 | 818.202
08/17/2018 14.46.31 | 40 | -42.543 | 1.91 | -0,02 | -356.448 | 0.00036024 | 360.24 | -25.596 | -265.65 | -295.596 | 979.524
08/17/2018 14.46.33 | 42 | -45.477 | 2.06 | -0,01 | -372.564 | 0.000462624 | 462.624 | -22.752 | -299.46 | -328.44 | 1270.29
08/17/2018 14.46.34 | 44 | -45.477 | 2.26 | -0,02 | -359.292 | 0.000874056 | 874.056 | -13.272 | -354.522 | -387.366 | 2210.208
08/17/2018 14.46.36 | 46 | -49.063 | 2.43 | -0,02 | -363.084 | 0.000966012 | 966.012 | -5.688 | -377.706 | -414.414 | 2449.776
08/17/2018 14.46.38 | 48 | -50.367 | 2.56 | -0,02 | -359.292 | 0.001001088 | 1001.088 | -2.844 | -386.4 | -426.006 | 2554.104
08/17/2018 14.46.40 | 50 | -51.508 | 2.7 | -0,01 | -359.292 | 0.00102858 | 1028.58 | -1.896 | -396.06 | -438.564 | 2662.296
08/17/2018 14.46.41 | 52 | -53.464 | 2.79 | -0,01 | -364.98 | 0.00107124 | 1071.24 | 0 | -410.55 | -455.952 | 2806.23
08/17/2018 14.46.43 | 53 | -55.257 | 2.88 | -0,01 | -374.46 | 0.00110916 | 1109.16 | 0 | -425.04 | -471.408 | 2953.062
08/17/2018 14.46.44 | 55 | -57.376 | 3 | -0,02 | -387.732 | 0.001160352 | 1160.352 | 0 | -444.36 | -494.592 | 3150.126
08/17/2018 14.46.46 | 56 | -59.495 | 3.13 | -0,01 | -402.9 | 0.001204908 | 1204.908 | -0.948 | -464.646 | -514.878 | 3325.938
08/17/2018 14.46.48 | 58 | -60.31 | 3.4 | -0,02 | -410.484 | 0.001221024 | 1221.024 | -0.948 | -499.422 | -525.504 | 3439.926
08/17/2018 14.46.50 | 60 | -62.918 | 3.63 | -0,02 | -451.248 | 0.001266528 | 1266.528 | -3.792 | -529.368 | -544.824 | 3588.69
08/17/2018 14.46.52 | 62 | -62.429 | 3.66 | -0,01 | -466.416 | 0.001239036 | 1239.036 | -7.584 | -523.572 | -539.994 | 3582.894
08/17/2018 14.47.21 | 91 | -60.799 | 3.75 | -0,01 | -458.832 | 0.00122766 | 1227.66 | -12.324 | -519.708 | -541.926 | 3604.146
08/17/2018 14.47.23 | 93 | -62.429 | 3.86 | -0,02 | -492.96 | 0.0012561 | 1256.1 | -24.648 | -531.3 | -556.416 | 3660.174
08/17/2018 14.47.25 | 95 | -63.896 | 4 | -0,02 | -521.4 | 0.001290228 | 1290.228 | -37.92 | -545.79 | -572.838 | 3741.318
08/17/2018 14.47.27 | 97 | -66.504 | 4.11 | -0,01 | -546.996 | 0.001334784 | 1334.784 | -46.452 | -566.076 | -595.056 | 3882.354
08/17/2018 14.47.29 | 98 | -68.786 | 4.24 | -0,02 | -550.788 | 0.001378392 | 1378.392 | -45.504 | -586.362 | -615.342 | 4027.254
08/17/2018 14.47.30 | 100 | -70.905 | 4.38 | -0,02 | -536.568 | 0.001421052 | 1421.052 | -34.128 | -606.648 | -636.594 | 4174.086
08/17/2018 14.47.32 | 102 | -72.861 | 4.49 | -0,01 | -526.14 | 0.001458972 | 1458.972 | -26.544 | -628.866 | -655.914 | 4311.258
08/17/2018 14.47.34 | 104 | -74.328 | 4.62 | -0,01 | -521.4 | 0.001484568 | 1484.568 | -23.7 | -647.22 | -674.268 | 4425.246
08/17/2018 14.47.35 | 106 | -75.795 | 4.73 | -0,01 | -525.192 | 0.001511112 | 1511.112 | -27.492 | -664.608 | -690.69 | 4545.03
08/17/2018 14.47.37 | 107 | -77.099 | 4.87 | -0,01 | -537.516 | 0.00153102 | 1531.02 | -31.284 | -680.064 | -709.044 | 4648.392
08/17/2018 14.47.38 | 108 | -77.914 | 5.01 | -0,01 | -549.84 | 0.001542396 | 1542.396 | -31.284 | -691.656 | -726.432 | 4725.672
08/17/2018 14.47.40 | 110 | -79.381 | 5.16 | -0,02 | -596.292 | 0.001569888 | 1569.888 | -41.712 | -709.044 | -749.616 | 4849.32
08/17/2018 14.47.42 | 112 | -81.337 | 5.31 | -0,02 | -1167.936 | 0.001619184 | 1619.184 | -399.108 | -730.296 | -781.494 | 4995.186
08/17/2018 14.47.44 | 114 | -81.5 | 5.48 | -0,01 | -1112.952 | 0.00169218 | 1692.18 | -374.46 | -739.956 | -831.726 | 5149.746
08/17/2018 14.47.46 | 116 | -83.619 | 5.66 | -0,01 | -994.452 | 0.001738632 | 1738.632 | -308.1 | -757.344 | -867.468 | 5272.428
08/17/2018 14.47.48 | 117 | -82.478 | 5.91 | -0,01 | -935.676 | 0.001737684 | 1737.684 | -290.088 | -756.378 | -880.026 | 5314.932
08/17/2018 14.47.49 | 119 | -84.923 | 6.08 | 0 | -913.872 | 0.001750956 | 1750.956 | -261.648 | -778.596 | -907.074 | 5438.58
08/17/2018 14.47.51 | 121 | -86.716 | 6.19 | -0,01 | -932.832 | 0.001760436 | 1760.436 | -255.012 | -797.916 | -930.258 | 5546.772
08/17/2018 14.47.52 | 123 | -88.346 | 6.32 | -0,01 | -966.96 | 0.001768968 | 1768.968 | -254.064 | -820.134 | -953.442 | 5659.794
08/17/2018 14.47.54 | 124 | -89.976 | 6.45 | -0,01 | -1002.984 | 0.001790772 | 1790.772 | -263.544 | -840.42 | -975.66 | 5781.51
08/17/2018 14.47.55 | 126 | -91.769 | 6.57 | -0,02 | -1032.372 | 0.001823952 | 1823.952 | -270.18 | -861.672 | -997.878 | 5915.784
08/17/2018 14.47.57 | 127 | -93.562 | 6.73 | -0,02 | -1125.276 | 0.001877988 | 1877.988 | -294.828 | -886.788 | -1024.926 | 6109.95
08/17/2018 14.47.59 | 129 | -95.355 | 6.89 | -0,01 | -1238.088 | 0.001944348 | 1944.348 | -328.956 | -909.972 | -1051.008 | 6349.518
08/17/2018 14.48.01 | 131 | -96.985 | 7.06 | -0,01 | -1296.864 | 0.002018292 | 2018.292 | -376.356 | -935.088 | -1078.056 | 6790.98
08/17/2018 14.48.03 | 133 | -98.126 | 7.23 | -0,01 | -1299.708 | 0.002062848 | 2062.848 | -373.512 | -953.442 | -1098.342 | 9610.734 | regangan pada saat leleh =
08/17/2018 14.48.05 | 135 | -99.756 | 7.39 | -0,01 | -1265.58 | 0.002149116 | 2149.116 | -352.656 | -974.694 | -1123.458 | +**** |  | 0.00217
08/17/2018 14.48.07 | 137 | -101.386 | 7.55 | 0 | -1216.284 | 0.002546328 | 2546.328 | -323.268 | -998.844 | -1149.54 | +**** | P LELEH
08/17/2018 14.48.08 | 138 | -102.69 | 7.68 | 0,01 | -1168.884 | 0.00306204 | 3062.04 | -299.568 | -1020.096 | -1171.758 | +****
08/17/2018 14.48.10 | 140 | -103.505 | 7.81 | 0 | -1126.224 | 0.004059336 | 4059.336 | -274.92 | -1039.416 | -1193.01 | +****
08/17/2018 14.48.11 | 141 | -103.831 | 7.96 | 0 | -1108.212 | 0.006355392 | 6355.392 | -260.7 | -1057.77 | -1212.33 | +****
08/17/2018 14.48.13 | 143 | -103.179 | 8.12 | 0 | -1077.876 | 0.009036336 | 9036.336 | -248.376 | -1076.124 | -1229.718 | +****
08/17/2018 14.48.14 | 144 | -103.016 | 8.32 | 0 | -1047.54 | 0.01125655 | 11256.55 | -241.74 | -1096.41 | -1253.868 | +****
08/17/2018 14.48.16 | 146 | -103.179 | 8.54 | 0 | -1034.268 | 0.01272785 | 12727.85 | -238.896 | -1118.628 | -1280.916 | +****
08/17/2018 14.48.18 | 148 | -103.831 | 8.75 | 0 | -1024.788 | 0.01381426 | 13814.26 | -233.208 | -1140.846 | -1305.066 | +****
08/17/2018 14.48.20 | 150 | -104.157 | 9.01 | -0,01 | -1020.048 | 0.01562304 | 15623.04 | -233.208 | -1165.962 | -1326.318 | +****
08/17/2018 14.48.22 | 152 | -103.505 | 9.21 | 0 | -1014.36 | 0.01868318 | 18683.18 | -235.104 | -1187.214 | -1342.74 | +****
08/17/2018 14.48.23 | 153 | -103.342 | 9.45 | -0,01 | -1020.048 | 0.02011656 | 20116.56 | -237.948 | -1210.398 | -1362.06 | +****
08/17/2018 14.48.25 | 155 | -103.016 | 9.63 | 0 | -1042.8 | 0.02048154 | 20481.54 | -251.22 | -1227.786 | -1377.516 | +****
08/17/2018 14.48.26 | 157 | -103.505 | 9.82 | -0,01 | -1107.264 | 0.02067967 | 20679.67 | -285.348 | -1247.106 | -1395.87 | +****
08/17/2018 14.48.28 | 158 | -103.831 | 10.01 | 0,01 | -1184.052 | 0.02081903 | 20819.03 | -323.268 | -1266.426 | -1413.258 | +****
08/17/2018 14.48.29 | 160 | -104.32 | 10.2 | -0,01 | -1243.776 | 0.02091952 | 20919.52 | -373.512 | -1284.78 | -1429.68 | +****
08/17/2018 14.48.31 | 161 | -104.646 | 10.43 | 0 | -1224.816 | 0.02103138 | 21031.38 | -374.46 | -1308.93 | -1450.932 | +****
08/17/2018 14.48.33 | 163 | -105.298 | 10.66 | 0,01 | -1162.248 | 0.02118685 | 21186.85 | -346.968 | -1331.148 | -1471.218 | +****
08/17/2018 14.48.35 | 165 | -105.624 | 10.9 | 0,01 | -1083.564 | 0.02138783 | 21387.83 | -302.412 | -1353.366 | -1492.47 | +****
08/17/2018 14.48.37 | 167 | -106.276 | 11.14 | 0 | -999.192 | 0.02162104 | 21621.04 | -269.232 | -1376.55 | -1512.756 | +****
08/17/2018 14.48.39 | 169 | -106.765 | 11.35 | 0,01 | -957.48 | 0.02185424 | 21854.24 | -241.74 | -1397.802 | -1530.144 | +****
08/17/2018 14.48.41 | 170 | -107.254 | 11.57 | 0,01 | -933.78 | 0.02214623 | 22146.23 | -227.52 | -1419.054 | -1550.43 | +****
08/17/2018 14.48.42 | 172 | -107.743 | 11.75 | 0 | -921.456 | 0.02231687 | 22316.87 | -219.936 | -1437.408 | -1565.886 | +****
08/17/2018 14.48.44 | 174 | -108.232 | 11.94 | 0 | -921.456 | 0.02243063 | 22430.63 | -217.092 | -1453.83 | -1583.274 | +****
08/17/2018 14.48.45 | 175 | -108.721 | 12.12 | 0 | -924.3 | 0.02257283 | 22572.83 | -221.832 | -1473.15 | -1600.662 | +****
08/17/2018 14.48.47 | 177 | -109.373 | 12.31 | 0 | -935.676 | 0.02275579 | 22755.79 | -219.936 | -1491.504 | -1617.084 | +****
08/17/2018 14.48.48 | 178 | -109.699 | 12.52 | 0 | -938.52 | 0.02303261 | 23032.61 | -232.26 | -1513.722 | -1636.404 | +****
08/17/2018 14.48.50 | 180 | -110.351 | 12.75 | -0,01 | -955.584 | 0.02332649 | 23326.49 | -235.104 | -1534.008 | -1655.724 | +****
08/17/2018 14.48.52 | 182 | -110.677 | 12.97 | 0 | -974.544 | 0.02359856 | 23598.56 | -241.74 | -1556.226 | -1677.942 | +****
08/17/2018 14.48.54 | 184 | -111.329 | 13.19 | 0 | -999.192 | 0.02387159 | 23871.59 | -241.74 | -1578.444 | -1701.126 | +****
08/17/2018 14.48.56 | 186 | -111.818 | 13.4 | 0 | -1003.932 | 0.02421287 | 24212.87 | -255.012 | -1600.662 | -1723.344 | +****
08/17/2018 14.48.58 | 188 | -112.47 | 13.61 | 0 | -1029.528 | 0.02470014 | 24700.14 | -258.804 | -1623.846 | -1748.46 | +****
08/17/2018 14.48.59 | 189 | -112.633 | 13.79 | 0,01 | -1040.904 | - | +**** | -253.116 | -1642.2 | -1768.746 | +****
08/17/2018 14.49.01 | 191 | -112.959 | 13.99 | 0 | -1019.1 | - | +**** | -248.376 | -1660.554 | -1790.964 | +****
08/17/2018 14.49.02 | 192 | -113.122 | 14.17 | 0,01 | -1016.256 | - | +**** | -242.688 | -1677.942 | -1813.182 | +****
08/17/2018 14.49.04 | 194 | -113.448 | 14.35 | 0,01 | -999.192 | - | +**** | -238.896 | -1694.364 | -1840.23 | +****
08/17/2018 14.49.05 | 195 | -113.448 | 14.55 | 0,02 | -973.596 | - | +**** | -233.208 | -1710.786 | -1881.768 | +****
08/17/2018 14.49.07 | 197 | -113.448 | 14.77 | 0,01 | -958.428 | - | +**** | -238.896 | -1724.31 | -1944.558 | +****
08/17/2018 14.49.09 | 199 | -113.285 | 15 | 0,01 | -929.04 | - | +**** | -219.936 | -1734.936 | -2022.804 | +****
08/17/2018 14.49.11 | 201 | -113.611 | 15.22 | 0,01 | -917.664 | - | +**** | -218.988 | -1748.46 | -2089.458 | +****
08/17/2018 14.49.13 | 203 | -113.937 | 15.44 | 0,01 | -901.548 | - | +**** | -215.196 | -1764.882 | -2147.418 | +****
08/17/2018 14.49.14 | 204 | -114.263 | 15.65 | 0,01 | -872.16 | - | +**** | -209.508 | -1781.304 | -2200.548 | +****
08/17/2018 14.49.16 | 206 | -114.263 | 15.84 | 0,01 | -833.292 | - | +**** | -204.768 | -1793.862 | -2245.95 | +****
08/17/2018 14.49.17 | 208 | -114.1 | 16.02 | 0,01 | -785.892 | - | +**** | -203.82 | -1803.522 | -2292.318 | +****
08/17/2018 14.49.19 | 209 | -113.937 | 16.22 | 0,02 | -739.44 | - | +**** | -208.56 | -1811.25 | -2342.55 | +****
08/17/2018 14.49.20 | 211 | -113.611 | 16.39 | 0,02 | -729.96 | - | +**** | -198.132 | -1821.876 | -2388.918 | +****
08/17/2018 14.49.22 | 212 | -114.1 | 16.59 | 0,02 | -761.244 | - | +**** | -211.404 | -1838.298 | -2441.082 | +****
08/17/2018 14.49.24 | 214 | -114.1 | 16.82 | 0,01 | -820.968 | - | +**** | -230.364 | -1859.55 | -2485.518 | +****
08/17/2018 14.49.26 | 216 | -114.426 | 17.05 | 0,03 | -923.352 | - | +**** | -250.272 | -1883.7 | -2527.056 | +****
08/17/2018 14.49.28 | 218 | -114.426 | 17.27 | 0,03 | -1015.308 | - | +**** | -302.412 | -1907.85 | -2565.696 | +****
08/17/2018 14.49.30 | 220 | -114.426 | 17.49 | 0,03 | -1108.212 | - | +**** | -322.32 | -1934.898 | -2602.404 | +****
08/17/2018 14.49.31 | 221 | -114.752 | 17.71 | 0,03 | -1171.728 | - | +**** | -338.436 | -1967.742 | -2641.044 | +****
08/17/2018 14.49.33 | 223 | -114.915 | 17.92 | 0,02 | -1196.376 | - | +**** | -343.176 | -2003.484 | -2671.956 | +****
08/17/2018 14.49.34 | 225 | -115.241 | 18.13 | 0,02 | -1188.792 | - | +**** | -314.736 | -2043.09 | -2700.936 | +****
08/17/2018 14.49.36 | 226 | -115.404 | 18.35 | 0,02 | -1137.6 | - | +**** | -261.648 | -2082.696 | -2730.882 | +****
08/17/2018 14.49.37 | 228 | -115.73 | 18.57 | 0,02 | -1038.06 | - | +**** | -228.468 | -2121.336 | -2760.828 | +****
08/17/2018 14.49.39 | 229 | -115.567 | 18.84 | 0,02 | -941.364 | - | +**** | -196.236 | -2160.942 | -2802.366 | +****
08/17/2018 14.49.41 | 231 | -115.893 | 19.12 | 0,02 | -843.72 | - | +**** | -187.704 | -2202.48 | -2845.836 | +****
08/17/2018 14.49.43 | 233 | -115.893 | 19.42 | 0,01 | -798.216 | - | +**** | -163.056 | -2253.678 | -2881.578 | +****
08/17/2018 14.49.45 | 235 | -116.219 | 19.72 | 0,02 | -808.644 | - | +**** | -188.652 | -2304.876 | -2914.422 | +****
08/17/2018 14.49.46 | 236 | -116.382 | 19.97 | 0,02 | -855.096 | - | +**** | -224.676 | -2358.972 | -2944.368 | +****
08/17/2018 14.49.48 | 238 | -116.708 | 20.24 | 0,03 | -1035.216 | - | +**** | -280.608 | -2406.306 | -2974.314 | +****
08/17/2018 14.49.50 | 240 | -116.871 | 20.47 | 0,03 | -1187.844 | - | +**** | -315.684 | -2443.98 | -2999.43 | +**** | P ULTIMATE
08/17/2018 14.49.51 | 241 | -117.197 | 20.71 | 0,03 | -1212.492 | - | +**** | -261.648 | -2477.79 | -3023.58 | +****
08/17/2018 14.49.53 | 243 | -117.36 | 20.94 | 0,02 | -1020.996 | - | +**** | -178.224 | -2511.6 | -3048.696 | +****
08/17/2018 14.49.54 | 244 | -117.849 | 21.17 | 0,01 | -858.888 | - | +**** | -151.68 | -2544.444 | -3070.914 | +****
08/17/2018 14.49.56 | 246 | -117.686 | 21.45 | 0,02 | -840.876 | - | +**** | -151.68 | -2581.152 | -3096.996 | +****
08/17/2018 14.49.58 | 248 | -117.686 | 21.74 | 0,03 | -920.508 | - | +**** | -195.288 | -2621.724 | -3123.078 | +****
08/17/2018 14.50.00 | 250 | -117.849 | 22.02 | 0,03 | -1125.276 | - | +**** | -279.66 | -2665.194 | -3145.296 | +****
08/17/2018 14.50.02 | 251 | -117.849 | 22.3 | 0,03 | -1222.92 | - | +**** | -264.492 | -2716.392 | -3163.65 | +****
08/17/2018 14.50.03 | 253 | -117.686 | 22.57 | 0,03 | -1016.256 | - | +**** | -160.212 | -2773.386 | -3182.97 | +****
08/17/2018 14.50.05 | 255 | -118.012 | 22.83 | 0,03 | -889.224 | - | +**** | -125.136 | -2828.448 | -3206.154 | +****
08/17/2018 14.50.07 | 257 | -118.338 | 23.07 | 0,03 | -877.848 | - | +**** | -136.512 | -2876.748 | -3222.576 | +****
08/17/2018 14.50.08 | 258 | -118.338 | 23.28 | 0,03 | -920.508 | - | +**** | -185.808 | -2921.184 | -3239.964 | +****
08/17/2018 14.50.10 | 260 | -118.501 | 23.51 | 0,03 | -1120.536 | - | +**** | -262.596 | -2961.756 | -3256.386 | +****
08/17/2018 14.50.11 | 261 | -118.664 | 23.75 | 0,03 | -1244.724 | - | +**** | -274.92 | -3001.362 | -3270.876 | +****
08/17/2018 14.50.13 | 263 | -118.664 | 24.02 | 0,03 | -1072.188 | - | +**** | -152.628 | -3043.866 | -3293.094 | +****
08/17/2018 14.50.15 | 265 | -118.99 | 24.27 | 0,03 | -880.692 | - | +**** | -125.136 | -3083.472 | -3318.21 | +****
08/17/2018 14.50.16 | 266 | -118.99 | 24.54 | 0,03 | -875.952 | - | +**** | -132.72 | -3120.18 | -3344.292 | +****
08/17/2018 14.50.18 | 268 | -118.99 | 24.83 | 0,03 | -958.428 | - | +**** | -187.704 | -3153.99 | -3368.442 | +****
08/17/2018 14.50.20 | 270 | -119.153 | 25.1 | 0,03 | -1168.884 | - | +**** | -243.636 | -3181.038 | -3387.762 | +****
08/17/2018 14.50.22 | 272 | -118.99 | 25.36 | 0,03 | -1274.112 | - | +**** | -253.116 | -3206.154 | -3409.014 | +****
08/17/2018 14.50.23 | 274 | -119.153 | 25.58 | 0,03 | -1215.336 | - | +**** | -167.796 | -3223.542 | -3433.164 | +****
08/17/2018 14.50.25 | 275 | -119.153 | 25.8 | 0,03 | -1057.02 | - | +**** | -127.032 | -3238.032 | -3449.586 | +****
08/17/2018 14.50.26 | 277 | -119.316 | 26.03 | 0,03 | -961.272 | - | +**** | -86.268 | -3253.488 | -3461.178 | +****
08/17/2018 14.50.28 | 278 | -119.479 | 26.25 | 0,03 | -928.092 | - | +**** | -88.164 | -3264.114 | -3469.872 | +****
08/17/2018 14.50.30 | 280 | -119.642 | 26.53 | 0,03 | -946.104 | - | +**** | -101.436 | -3275.706 | -3483.396 | +****
08/17/2018 14.50.31 | 281 | -119.479 | 26.81 | 0,03 | -1055.124 | - | +**** | -145.044 | -3279.57 | -3491.124 | +****
08/17/2018 14.50.33 | 283 | -119.642 | 27.08 | 0,03 | -1252.308 | - | +**** | -206.664 | -3262.182 | -3452.484 | +****
08/17/2018 14.50.35 | 285 | -119.805 | 27.36 | 0,04 | -1386.924 | - | +**** | -237 | -3194.562 | -3435.096 | +****
08/17/2018 14.50.37 | 287 | -120.131 | 27.62 | 0,04 | -1397.352 | - | +**** | -189.6 | -3149.16 | -3420.606 | +****
08/17/2018 14.50.39 | 289 | -120.131 | 27.88 | 0,03 | -1284.54 | - | +**** | -114.708 | -3119.214 | -3368.442 | +****
08/17/2018 14.50.40 | 290 | -120.131 | 28.1 | 0,03 | -1166.04 | - | +**** | -76.788 | -3104.724 | -3331.734 | +****
08/17/2018 14.50.42 | 292 | -120.294 | 28.32 | 0,03 | -1116.744 | - | +**** | -98.592 | -3078.642 | -3296.958 | +****
08/17/2018 14.50.43 | 293 | -120.294 | 28.54 | 0,04 | -1094.94 | - | +**** | -58.776 | -3047.73 | -3238.998 | +****
08/17/2018 14.50.45 | 295 | -120.294 | 28.76 | 0,03 | -924.3 | - | +**** | 66.36 | -3004.26 | -3122.112 | +****
08/17/2018 14.50.46 | 296 | -120.62 | 29.09 | 0,04 | -925.248 | - | +**** | 68.256 | -2974.314 | -3086.37 | +****
08/17/2018 14.50.48 | 298 | -120.62 | 29.35 | 0,04 | -958.428 | - | +**** | 52.14 | -2928.912 | -3052.56 | +****
08/17/2018 14.50.50 | 300 | -120.783 | 29.62 | 0,04 | -1037.112 | - | +**** | 33.18 | -2903.796 | -3020.682 | +****
08/17/2018 14.50.52 | 302 | -120.946 | 29.89 | 0,05 | -1116.744 | - | +**** | 0 | -2880.612 | -2981.076 | +****
08/17/2018 14.50.54 | 304 | -120.946 | 30.16 | 0,04 | -1156.56 | - | +**** | 0.948 | -2855.496 | -2970.45 | +****
08/17/2018 14.50.56 | 306 | -121.272 | 30.42 | 0,03 | -1160.352 | - | +**** | 26.544 | -2831.346 | -2965.62 | +****
08/17/2018 14.50.57 | 307 | -121.272 | 30.65 | 0,04 | -1110.108 | - | +**** | 62.568 | -2802.366 | -2960.79 | +****
08/17/2018 14.50.59 | 309 | -121.435 | 30.88 | 0,04 | -1057.968 | - | +**** | 84.372 | -2743.44 | -2957.892 | +****
08/17/2018 14.51.00 | 310 | -121.435 | 31.1 | 0,04 | -1016.256 | - | +**** | 96.696 | -2722.188 | -2953.062 | +****
08/17/2018 14.51.02 | 312 | -121.598 | 31.33 | 0,04 | -985.92 | - | +**** | 111.864 | -2703.834 | -2946.3 | +****
08/17/2018 14.51.03 | 313 | -121.598 | 31.63 | 0,04 | -999.192 | - | +**** | 105.228 | -2678.718 | -2903.796 | +****
08/17/2018 14.51.05 | 315 | -121.435 | 31.91 | 0,05 | -1033.32 | - | +**** | 97.644 | -2652.636 | -2861.292 | +****
08/17/2018 14.51.07 | 317 | -121.598 | 32.18 | 0,05 | -1111.056 | - | +**** | 59.724 | -2632.35 | -2843.904 | +****
08/17/2018 14.51.09 | 319 | -121.598 | 32.47 | 0,04 | -1179.312 | - | +**** | 31.284 | -2613.996 | -2830.38 | +****
08/17/2018 14.51.11 | 321 | -121.598 | 32.74 | 0,04 | -1203.012 | - | +**** | 34.128 | -2594.676 | -2811.06 | +****
08/17/2018 14.51.12 | 322 | -121.761 | 33 | 0,04 | -1204.908 | - | +**** | 73.944 | -2568.594 | -2795.604 | +****
08/17/2018 14.51.14 | 324 | -121.924 | 33.24 | 0,05 | -1178.364 | - | +**** | 94.8 | -2543.478 | -2783.046 | +****
08/17/2018 14.51.15 | 326 | -122.087 | 33.46 | 0,04 | -1140.444 | - | +**** | 116.604 | -2505.804 | -2771.454 | +****
08/17/2018 14.51.17 | 327 | -122.087 | 33.68 | 0,05 | -1110.108 | - | **** | 129.876 | -2449.776 | -2761.794 | +****
08/17/2018 14.51.19 | 329 | -122.25 | 33.91 | 0,04 | -1080.72 | - | **** | 141.252 | -2408.238 | -2746.338 | +****
08/17/2018 14.51.20 | 330 | -122.413 | 34.19 | 0,05 | -1098.732 | - | **** | 145.044 | -2365.734 | -2735.712 | +****
08/17/2018 14.51.22 | 332 | -122.25 | 34.48 | 0,05 | -1107.264 | - | **** | 164.004 | -2329.992 | -2724.12 | +****
08/17/2018 14.51.24 | 334 | -122.413 | 34.74 | 0,05 | -1152.768 | - | **** | 155.472 | -2295.216 | -2711.562 | +****
08/17/2018 14.51.26 | 336 | -122.576 | 35.02 | 0,05 | -1201.116 | - | **** | 148.836 | -2267.202 | -2702.868 | +****
08/17/2018 14.51.28 | 338 | -122.413 | 35.28 | 0,05 | -1256.1 | - | **** | 127.032 | -2234.358 | -2693.208 | +****
08/17/2018 14.51.29 | 339 | -122.576 | 35.55 | 0,05 | -1314.876 | - | **** | 111.864 | -2216.004 | -2680.65 | +****
08/17/2018 14.51.31 | 341 | -122.413 | 35.78 | 0,06 | -1346.16 | - | **** | 103.332 | -2182.194 | -2671.956 | +****
08/17/2018 14.51.32 | 343 | -122.413 | 36 | 0,05 | -1378.392 | - | +**** | 109.968 | -2084.628 | -2665.194 | +****
08/17/2018 14.51.34 | 344 | -122.576 | 36.23 | 0,05 | -1375.548 | - | +**** | 121.344 | -1993.824 | -2656.5 | +****
08/17/2018 14.51.35 | 346 | -122.739 | 36.49 | 0,05 | -1370.808 | - | +**** | 145.044 | -1845.06 | -2636.214 | +****
08/17/2018 14.51.37 | 347 | -122.576 | 36.75 | 0,05 | -1367.964 | - | +**** | 151.68 | -1625.778 | -2613.03 | +****
08/17/2018 14.51.39 | 349 | -122.576 | 37.04 | 0,05 | -1347.108 | - | +**** | 178.224 | -1501.164 | -2594.676 | +****
08/17/2018 14.51.41 | 351 | -122.25 | 37.32 | 0,05 | -1335.732 | - | +**** | 191.496 | -1423.884 | -2579.22 | +****
08/17/2018 14.51.43 | 353 | -122.413 | 37.6 | 0,05 | -1317.72 | - | +**** | 217.092 | -1355.298 | -2566.662 | +****
08/17/2018 14.51.44 | 354 | -122.576 | 37.87 | 0,05 | -1309.188 | - | **** | 220.884 | -1304.1 | -2550.24 | +****
08/17/2018 14.51.46 | 356 | -122.739 | 38.14 | 0,05 | -1303.5 | - | **** | 226.572 | -1240.344 | -2534.784 | +****
08/17/2018 14.51.48 | 358 | -122.902 | 38.36 | 0,05 | -1313.928 | - | **** | 231.312 | -1171.758 | -2520.294 | +****
08/17/2018 14.51.49 | 359 | -123.065 | 38.58 | 0,06 | -1333.836 | - | **** | 233.208 | -1103.172 | -2510.634 | +****
08/17/2018 14.51.51 | 361 | -123.228 | 38.85 | 0,06 | -1345.212 | - | **** | 246.48 | -1037.484 | -2501.94 | +****
08/17/2018 14.51.52 | 363 | -123.228 | 39.1 | 0,07 | -1369.86 | - | **** | 259.752 | -977.592 | -2493.246 | +****
08/17/2018 14.51.54 | 364 | -123.065 | 39.35 | 0,06 | -1397.352 | - | **** | 254.064 | -877.128 | -2483.586 | +****
08/17/2018 14.51.56 | 366 | -122.576 | 39.64 | 0,06 | -1418.208 | - | **** | 252.168 | -805.644 | -2472.96 | +****
08/17/2018 14.51.58 | 368 | -122.739 | 39.92 | 0,06 | -1459.92 | - | **** | 243.636 | -718.704 | -2464.266 | +****
08/17/2018 14.52.00 | 369 | -123.065 | 40.22 | 0,06 | -1498.788 | - | **** | 224.676 | -508.116 | -2459.436 | +****
08/17/2018 14.52.01 | 371 | -123.228 | 40.49 | 0,06 | -1528.176 | - | **** | 230.364 | -405.72 | -2456.538 | +****
08/17/2018 14.52.03 | 373 | -122.902 | 40.76 | 0,06 | -1579.368 | - | **** | 234.156 | -311.052 | -2457.504 | +****
08/17/2018 14.52.05 | 375 | -122.576 | 41 | 0,07 | -1598.328 | - | **** | 233.208 | -255.024 | -2462.334 | +****
08/17/2018 14.52.06 | 376 | -123.065 | 41.23 | 0,06 | -1626.768 | - | **** | **** | -186.438 | -2459.436 | +****
08/17/2018 14.52.08 | 378 | -123.228 | 41.46 | 0,06 | -1647.624 | - | **** | **** | -102.396 | -2455.572 | +****
08/17/2018 14.52.09 | 379 | -123.391 | 41.66 | 0,07 | -1687.44 | - | **** | **** | -34.776 | -2448.81 | +****
08/17/2018 14.52.11 | 381 | -123.717 | 41.93 | 0,06 | -1695.024 | - | **** | **** | 65.688 | -2443.014 | +****
08/17/2018 14.52.13 | 383 | -123.717 | 42.2 | 0,06 | -1841.016 | - | **** | **** | 99.498 | -2437.218 | +****
08/17/2018 14.52.14 | 384 | -123.88 | 42.53 | 0,08 | -1817.316 | - | **** | **** | 290.766 | -2430.456 | +****
08/17/2018 14.52.16 | 386 | -124.206 | 42.81 | 0,07 | -1818.264 | - | **** | **** | 371.91 | -2420.796 | +****
08/17/2018 14.52.18 | 388 | -124.043 | 43.08 | 0,07 | -1838.172 | - | **** | **** | 446.292 | -2411.136 | +****
08/17/2018 14.52.20 | 390 | -124.043 | 43.35 | 0,07 | -1838.172 | - | **** | **** | 516.81 | -2402.442 | +****
08/17/2018 14.52.21 | 392 | -124.206 | 43.6 | 0,07 | -1859.028 | - | **** | **** | 554.484 | -2395.68 | +****
08/17/2018 14.52.23 | 393 | -124.206 | 43.82 | 0,07 | -1888.416 | - | **** | **** | 598.92 | -2389.884 | +****
08/17/2018 14.52.24 | 395 | -124.369 | 44.06 | 0,07 | -1898.844 | - | **** | **** | 631.764 | -2384.088 | +****
08/17/2018 14.52.26 | 396 | -124.532 | 44.3 | 0,07 | -1947.192 | - | **** | **** | 587.328 | -2377.326 | +****
08/17/2018 14.52.28 | 398 | -124.695 | 44.59 | 0,07 | -1971.84 | - | **** | **** | 499.422 | -2369.598 | +****
08/17/2018 14.52.30 | 399 | -124.532 | 44.85 | 0,07 | -1972.788 | - | **** | **** | 483 | -2360.904 | +****
08/17/2018 14.52.31 | 401 | -124.532 | 45.13 | 0,07 | -1990.8 | - | **** | **** | 486.864 | -2356.074 | +****
08/17/2018 14.52.33 | 403 | -124.532 | 45.41 | 0,07 | -2002.176 | - | **** | **** | 482.034 | -2349.312 | +****
08/17/2018 14.52.35 | 405 | -124.695 | 45.68 | 0,07 | -2023.98 | - | **** | **** | 466.578 | -2344.482 | +****
08/17/2018 14.52.37 | 407 | -124.695 | 45.96 | 0,07 | -2008.812 | - | **** | **** | 449.19 | -2340.618 | +****
08/17/2018 14.52.38 | 408 | -124.858 | 46.2 | 0,07 | -2033.46 | - | **** | **** | 441.462 | -2334.822 | +****
08/17/2018 14.52.40 | 410 | -124.695 | 46.44 | 0,07 | -2060.952 | - | **** | **** | 436.632 | -2328.06 | +****
08/17/2018 14.52.41 | 411 | -124.695 | 46.69 | 0,07 | -2073.276 | - | **** | **** | 411.516 | -2320.332 | +****
08/17/2018 14.52.43 | 413 | -124.369 | 46.94 | 0,08 | -**** | - | **** | **** | 404.754 | -2315.502 | +****
08/17/2018 14.52.44 | 414 | -124.369 | 47.22 | 0,08 | -**** | - | **** | **** | 378.672 | -2308.74 | +****
08/17/2018 14.52.46 | 416 | -124.695 | 47.52 | 0,07 | -**** | - | **** | **** | 352.59 | -2306.808 | +****
08/17/2018 14.52.48 | 418 | -124.858 | 47.83 | 0,08 | -**** | - | **** | **** | 274.344 | -2302.944 | +****
08/17/2018 14.52.50 | 420 | -125.184 | 48.14 | 0,07 | -**** | - | **** | **** | 288.834 | -2299.08 | +****
08/17/2018 14.52.52 | 422 | -125.184 | 48.45 | 0,07 | -**** | - | **** | **** | 292.698 | -2295.216 | +****
08/17/2018 14.52.53 | 423 | -125.184 | 48.75 | 0,07 | -**** | - | **** | **** | 315.882 | -2290.386 | +****
08/17/2018 14.52.55 | 425 | -125.184 | 49.01 | 0,07 | -**** | - | **** | **** | 297.528 | -2287.488 | +****
08/17/2018 14.52.56 | 427 | -125.184 | 49.28 | 0,07 | -**** | - | **** | **** | 315.882 | -2285.556 | +****
08/17/2018 14.52.58 | 428 | -125.184 | 49.52 | 0,08 | -**** | - | **** | **** | 318.78 | -2280.726 | +****
08/17/2018 14.52.59 | 430 | -125.347 | 49.78 | 0,08 | -**** | - | **** | **** | 324.576 | -2272.998 | +****
08/17/2018 14.53.01 | 431 | -125.184 | 50.07 | 0,08 | -**** | - | **** | **** | 329.406 | -2261.406 | +****
08/17/2018 14.53.03 | 433 | -125.184 | 50.39 | 0,08 | -**** | - | **** | **** | 321.678 | -2247.882 | +****
08/17/2018 14.53.05 | 435 | -125.184 | 50.7 | 0,08 | -**** | - | **** | **** | 317.814 | -2228.562 | +****
08/17/2018 14.53.07 | 437 | -125.184 | 51 | 0,09 | -**** | - | **** | **** | 322.644 | -2215.038 | +****
08/17/2018 14.54.12 | 502 | -125.999 | 62.19 | 0,11 | **** | - | **** | **** | 376.74 | -1998.654 | +****
08/17/2018 14.54.14 | 504 | -125.999 | 62.5 | 0,11 | **** | - | **** | **** | 386.4 | -1987.062 | +****
08/17/2018 14.54.16 | 506 | -126.162 | 62.81 | 0,12 | **** | - | **** | **** | 397.026 | -1978.368 | +****
08/17/2018 14.54.17 | 507 | -126.162 | 63.14 | 0,11 | **** | - | **** | **** | 427.938 | -1971.606 | +****
08/17/2018 14.54.19 | 509 | -126.325 | 63.4 | 0,12 | **** | - | **** | **** | 416.346 | -1965.81 | +****
08/17/2018 14.54.20 | 511 | -126.325 | 63.66 | 0,11 | **** | - | **** | **** | 425.04 | -1960.014 | +****
Data LVDT Kiri Error
[5 empty] | Hasil Eksperimen |  | Hasil Analitis
|  |  | P CRACK |  | 29.014 | kN | 37.625 | kN
|  |  | P LELEH |  | 101.386 | kN | 100.485 | kN
|  |  | P ULTIMATE |  | 116.871 | kN | 101.001 | kN

## Data Grafik P-Delta (-0.1mm)
BT4 | P | ΔL | BT5 | P | ΔL | BT6 | P | ΔL
| 0 | 0 |  | 0 | 0 |  | 0 | 0
| -4.703239 | 0.1488899 |  | -4.689413 | 0.1487877 |  | -4.672262 | 0.1684053
| -9.406477 | 0.2977798 |  | -9.378824 | 0.2975753 |  | -9.344521 | 0.3368106
| -14.10969 | 0.4466696 |  | -14.06821 | 0.4463629 |  | -14.01675 | 0.5052158
| -18.31915 | 0.597237 |  | -18.29254 | 0.5967545 |  | -18.24653 | 0.6754055
| -21.8014 | 0.748997 |  | -21.83984 | 0.7482397 |  | -21.83255 | 0.8381132
| -24.61236 | 0.9015642 |  | -24.92503 | 0.9000258 |  | -24.91737 | 0.9991885
| -27.10326 | 1.054186 |  | -27.3794 | 1.052727 |  | -27.66386 | 1.100309
| -29.34393 | 1.30531 |  | -29.75225 | 1.303249 |  | -30.1812 | 1.201594
| -29.06654 | 1.41738 |  | -31.98632 | 1.404738 |  | -32.53575 | 1.302976
| -30.73908 | 1.52383 |  | -33.31976 | 1.497165 |  | -34.76762 | 1.404456
| -32.40524 | 1.629992 |  | -33.68252 | 1.58135 |  | -36.90456 | 1.506032
| -34.13238 | 1.735262 |  | -35.32967 | 1.681495 |  | -38.966 | 1.607696
| -35.52996 | 1.841686 |  | -36.92724 | 1.785912 |  | -40.9659 | 1.709433
| -36.69057 | 1.945964 |  | -38.38913 | 1.901023 |  | -42.91431 | 1.811258
| -38.30682 | 2.050845 |  | -38.82858 | 2.013197 |  | -44.81767 | 1.913151
| -39.87044 | 2.155706 |  | -40.44841 | 2.118469 |  | -46.56814 | 2.015263
| -41.42141 | 2.260537 |  | -42.11168 | 2.223407 |  | -47.3359 | 2.124268
| -42.83996 | 2.365374 |  | -43.68774 | 2.328259 |  | -48.0181 | 2.242123
| -44.12533 | 2.469847 |  | -45.19722 | 2.433259 |  | -48.80661 | 2.346754
| -45.47981 | 2.574729 |  | -46.56084 | 2.537203 |  | -49.25848 | 2.449385
| -46.95222 | 2.679855 |  | -48.16295 | 2.641334 |  | -50.39978 | 2.552136
| -48.37973 | 2.785228 |  | -49.71865 | 2.745384 |  | -52.19575 | 2.655033
| -49.72897 | 2.890517 |  | -50.83167 | 2.8461 |  | -53.82884 | 2.757897
| -51.05254 | 2.99534 |  | -52.22489 | 2.948561 |  | -55.37558 | 2.860547
| -52.38758 | 3.099988 |  | -53.63614 | 3.051382 |  | -56.75647 | 2.963356
| -53.73991 | 3.204724 |  | -55.07961 | 3.154553 |  | -58.22663 | 3.065978
| -55.14697 | 3.309643 |  | -56.51114 | 3.257717 |  | -59.76805 | 3.168384
| -56.51425 | 3.414755 |  | -57.94928 | 3.360902 |  | -61.35659 | 3.270963
| -57.80911 | 3.519893 |  | -59.4302 | 3.464349 |  | -62.92451 | 3.373524
| -59.16401 | 3.625102 |  | -60.81448 | 3.568167 |  | -64.42699 | 3.476018
| -60.42538 | 3.730618 |  | -62.14841 | 3.672383 |  | -65.83756 | 3.578607
| -61.45649 | 3.836616 |  | -63.39385 | 3.776374 |  | -67.17238 | 3.68154
| -62.69061 | 3.942388 |  | -64.2703 | 3.88781 |  | -68.23107 | 3.787182
| -63.90433 | 4.048166 |  | -65.72067 | 3.991046 |  | -68.87416 | 3.847481
| -64.15992 | 4.15064 |  | -66.95321 | 4.094625 |  | -69.94161 | 3.955475
| -65.3358 | 4.255614 |  | -68.06566 | 4.19897 |  | -70.6162 | 4.067105
| -66.59234 | 4.361107 |  | -69.10742 | 4.304011 |  | -71.78716 | 4.172866
| -67.83671 | 4.466867 |  | -70.1616 | 4.408947 |  | -73.3242 | 4.276238
| -69.09224 | 4.572746 |  | -71.23611 | 4.513856 |  | -74.76405 | 4.379248
| -70.40219 | 4.678655 |  | -72.36081 | 4.619181 |  | -76.19622 | 4.481869
| -71.68551 | 4.784762 |  | -73.08044 | 4.728398 |  | -77.5968 | 4.584324
| -72.95969 | 4.891146 |  | -74.27091 | 4.842317 |  | -78.98889 | 4.686946
| -74.23143 | 4.997585 |  | -75.46575 | 4.95157 |  | -80.38332 | 4.789778
| -75.50758 | 5.10397 |  | -76.57016 | 5.05804 |  | -81.7685 | 4.892703
| -76.47911 | 5.211872 |  | -77.65748 | 5.16429 |  | -83.14215 | 4.995415
| -77.61715 | 5.317796 |  | -78.74126 | 5.270972 |  | -84.54119 | 5.097967
| -78.74966 | 5.423148 |  | -79.86324 | 5.377612 |  | -85.89449 | 5.200541
| -79.78439 | 5.528597 |  | -81.02642 | 5.484004 |  | -87.20786 | 5.30312
| -80.72716 | 5.6348 |  | -82.26431 | 5.589892 |  | -88.65624 | 5.40563
| -80.85737 | 5.745906 |  | -83.43426 | 5.696221 |  | -90.06682 | 5.508189
| -80.70397 | 5.979971 |  | -85.88211 | 5.898946 |  | -92.91635 | 5.708052
| -82.24777 | 6.200461 |  | -88.11789 | 6.101856 |  | -95.57344 | 5.910283
| -84.47874 | 6.411594 |  | -90.26193 | 6.304614 |  | -98.17499 | 6.110422
| -86.50978 | 6.62633 |  | -92.09294 | 6.504896 |  | -100.6625 | 6.309763
| -87.92045 | 6.851796 |  | -93.26469 | 6.699378 |  | -103.9047 | 6.508925
| -88.75157 | 7.077573 |  | -94.74036 | 6.892787 |  | -106.6319 | 6.709948
| -88.71268 | 7.303574 |  | -96.05439 | 7.088585 |  | -107.4735 | 6.912389
| -89.24666 | 7.53536 |  | -97.69965 | 7.289439 |  | -107.8995 | 7.122001
| -90.61002 | 7.755821 |  | -99.06978 | 7.497952 |  | -108.4137 | 7.337198
| -92.00081 | 7.981859 |  | -99.99199 | 7.738564 |  | -108.5423 | 7.554204
| -92.88306 | 8.237161 |  | -102.8406 | 7.969719 |  | -109.0896 | 7.773116
| -92.65635 | 8.526228 |  | -105.097 | 8.178329 |  | -109.5277 | 7.994127
| -93 | 8.826223 |  | -106.731 | 8.387877 |  | -109.7717 | 8.219026
| -94.3677 | 9.057913 |  | -107.2798 | 8.605885 |  | -108.9825 | 8.449626
| -93.69002 | 9.29818 |  | -107.013 | 8.855224 |  | -108.3262 | 8.678936
| -94.89836 | 9.515197 |  | -107.7146 | 9.074806 |  | -108.7417 | 8.90244
| -96.17885 | 9.741651 |  | -108.3423 | 9.289399 |  | -109.1257 | 9.175742
| -97.65738 | 9.965192 |  | -108.7797 | 9.502351 |  | -109.3018 | 9.400364
| -99.23376 | 10.18689 |  | -108.6166 | 9.898895 |  | -109.5146 | 9.625894
| -100.8561 | 10.4077 |  | -108.902 | 10.13326 |  | -109.6056 | 9.853605
| -102.1742 | 10.629 |  | -108.772 | 10.38125 |  | -109.3445 | 10.08731
| -102.6909 | 10.85343 |  | -108.2368 | 10.64069 |  | -109.4782 | 10.31672
| -103.2114 | 11.07797 |  | -107.8236 | 10.90131 |  | -109.3219 | 10.55198
| -103.8153 | 11.30158 |  | -108.1571 | 11.12974 |  | -109.2372 | 10.7833
| -104.2896 | 11.52541 |  | -108.4382 | 11.35672 |  | -109.4843 | 11.00901
| -102.6414 | 11.74993 |  | -108.5266 | 11.59236 |  | -109.5256 | 11.23725
| -102.7714 | 11.97447 |  | -108.0557 | 11.86364 |  | -109.6437 | 11.46425
| -103.1093 | 12.19857 |  | -108.3155 | 12.09798 |  | -109.8409 | 11.68838
| -103.4423 | 12.42309 |  | -108.5904 | 12.33259 |  | -110.0259 | 11.91125
| -103.7987 | 12.6472 |  | -108.6247 | 12.63979 |  | -110.1769 | 12.13301
| -103.4698 | 12.8673 |  | -107.5866 | 12.92112 |  | -110.0573 | 12.35648
| -103.8494 | 13.07747 |  | -108.0322 | 13.14759 |  | -110.2095 | 12.57862
| -103.9542 | 13.29332 |  | -108.1148 | 13.3763 |  | -110.5294 | 12.8027
| -104.3132 | 13.5123 |  | -108.074 | 13.64455 |  | -110.4207 | 13.03327
| -104.6336 | 13.73246 |  | -108.4382 | 13.87543 |  | -110.6379 | 13.25644
| -104.8745 | 13.95375 |  | -108.6896 | 14.09224 |  | -110.809 | 13.48003
| -105.0819 | 14.17439 |  | -109.0138 | 14.31681 |  | -110.9994 | 13.70308
| -105.2862 | 14.3965 |  | -109.3043 | 14.54342 |  | -111.1929 | 13.9254
| -105.5592 | 14.61959 |  | -109.5237 | 14.76991 |  | -111.3975 | 14.14704
| -105.77 | 14.84291 |  | -109.8507 | 14.99609 |  | -111.6095 | 14.36874
| -106.0088 | 15.0656 |  | -110.1236 | 15.22295 |  | -111.597 | 14.59853
| -106.2474 | 15.28916 |  | -110.1462 | 15.45438 |  | -111.7681 | 14.82227
| -106.4834 | 15.5137 |  | -109.8836 | 15.69566 |  | -112.0942 | 15.03101
| -106.6553 | 15.73916 |  | -109.9281 | 15.92996 |  | -112.4352 | 15.24464
| -106.8535 | 15.96354 |  | -110.2358 | 16.15565 |  | -112.664 | 15.46446
| -107.0463 | 16.18791 |  | -110.596 | 16.3786 |  | -112.9151 | 15.68467
| -107.2202 | 16.41175 |  | -110.8282 | 16.60517 |  | -113.4565 | 15.90008
| -107.1719 | 16.61227 |  | -111.0847 | 16.83111 |  | -113.6499 | 16.12194
| -107.4343 | 16.82405 |  | -111.3398 | 17.0572 |  | -113.8073 | 16.34466
| -107.6661 | 17.03479 |  | -111.5863 | 17.28263 |  | -113.971 | 16.56469
| -107.9559 | 17.25447 |  | -111.8526 | 17.50759 |  | -113.907 | 16.77618
| -108.1952 | 17.47371 |  | -112.1053 | 17.73273 |  | -113.6116 | 16.9986
| -108.4309 | 17.69263 |  | -112.3012 | 17.95953 |  | -113.9126 | 17.22102
| -108.6653 | 17.91118 |  | -112.5373 | 18.18507 |  | -113.9579 | 17.44522
| -108.9013 | 18.12988 |  | -112.7512 | 18.41101 |  | -113.9927 | 17.67253
| -109.0682 | 18.34987 |  | -112.9682 | 18.63689 |  | -114.052 | 17.89798
| -109.2591 | 18.57431 |  | -113.1752 | 18.86217 |  | -114.1466 | 18.12343
| -109.4913 | 18.79844 |  | -113.4156 | 19.08686 |  | -114.2461 | 18.34832
| -109.7001 | 19.02016 |  | -113.61 | 19.31325 |  | -114.3419 | 18.57411
| -109.912 | 19.24107 |  | -113.6746 | 19.55103 |  | -114.7851 | 18.79276
| -109.9255 | 19.46869 |  | -113.7113 | 19.80398 |  | -114.9312 | 19.01523
| -110.1966 | 19.69076 |  | -113.7727 | 20.03821 |  | -115.0774 | 19.24511
| -110.4414 | 19.91295 |  | -114.22 | 20.19159 |  | -115.2236 | 19.47566
| -110.6489 | 20.13536 |  | -114.4112 | 20.41351 |  | -115.3697 | 19.70506
| -110.8721 | 20.35774 |  | -114.6023 | 20.62961 |  | -115.5159 | 19.93216
| -110.197 | 20.57994 |  | -114.7935 | 20.84999 |  | -115.6621 | 20.15963
| -110.496 | 20.78808 |  | -114.9847 | 21.07534 |  | -115.8083 | 20.37969
| -110.8473 | 21.00731 |  | -115.1759 | 21.3081 |  | -115.9544 | 20.6011
| -111.1641 | 21.22517 |  |  |  |  | -116.1006 | 20.81787
[7 empty] | -116.2468 | 21.04132